## Sheet2
				Given up	cif_found
	Thermodynamically stable
ID	common name	activated formula unita	confidence
1	Bio-MOF-14 (95)	Co2(AD)2(C4H9CO2)2	high	BEYRUU
2	MIL-101(Cr) (28, 44, 49-51, 53, 62, 167)	Cr3F(H2O)2O(BDC)3	high	OCUNAC
3	MIL-101-SO3H (Cr) (51, 301)	Cr3F(H2O)2O(BDC-SO3H)3	high
4	MIL-96(Al) (299, 302)	Al12O(OH)18(H2O)3(Al2(OH)4)(BTC)6	high	WEVYEE
5	N/A (261)	Ni3(BTP)2	high
6	PCN-222(Fe) (264)		high	BEDYEQ
7	PCN-224(M) (266)		high	DOGBEI
8	ZIF-8 (28, 62, 63, 105, 293)	Zn(MEIM)2	high	FAWCEN	FAWCEN01	FAWCEN02	FAWCEN03	FAWCEN04	FEHHEI	GAZBOB	KAMZUV	LENVOR	NIFFIU	NIFNOI	NIFNUO	NIFPAW	NIFPEA	NIFPIE	NIFPOK	NIFPUQ	NIFQAX	NIFQEB	NIFQIF	NIFQOL	NIFQUR	NIFRAY	NIFREC	NIFRIG	NIFROM	NIFRUS	NIFSAZ	NIFSED	NIFSIH	NIFSON	NIFSUT	NIFTAA	OFERUN	OFERUN03	OFERUN07	OFERUN09	OFERUN11	PEVFON	RIRDIH	TUDHUW	TUDJAE	TUDJEI	TUDJIM	TUDJOS	TUDJUY	TUDKAF	TUDKEJ	UZEWOM	UZEWUS	VELVOY	VELVOY01	XIZCOA	XIZCUG	XIZDAN	XIZDER	XIZDIV	YITKEU	YITKIY
9	Al-PMOF (303)	TCPP(AlOH)2	medium	OTIBUQ
10	JUC-110 (93)	Cd(HTHIPC)2	medium	XEFPUV
11	MIL-100(Cr) (38, 39, 63)	Cr3OX(BTC)2, X = OH, F	medium	UDEMEW
12	MONT1 (304)	Cu2(PCP)2BIPY	medium	JEYTEP
13	N/A (305)	Pb2(PTPTP)2(H2O)2	medium
14	N/A (305)	Pb2(p-PDA)(PTPTP)2	medium
15	N/A (305)	Pb4(o-PDA)2(PTPTP)2	medium
16	LaBTB (281)	La(BTB)H2O	low	PEZCII
17	N/A (297)	H3(Cu4Cl)3(BTTRI)8	low
18	N/A (260)	Zn(1,4-BDP)	low	LUQGAG	NOTE. This is Co(1,4-BDP) , which is also stable
19	N/A (260)	Zn(1,3-BDP)	low
20	N/A (261)	Cu3(BTP)2	low	UTEWUM
21	N/A (261)	Zn3(BTP)2	low	UTEXAT
22	N/A (298)	Cu2(TCMBT)(BPP)(μ3-OH)	low	FATLUJ
23	NOTT-300 (300)	Al2(OH)2(H4L)	low	NIRPAI	NIRPEM	NIRPIQ	NIRPOW	OTEGOL	OWIHEJ	OWIHIN	OWIHOT	XUPSAE
24	PCMOF-5 (306)	La(H5L5)(H2O)4	low	IDUWAH
25	SNU-80 (82)	Cu4(Me3CCOO)8(TEIA)	low	RAKJIY

	High kinetic stability
	common name	activated formula unita	confidence
26	CALF-25 (60)	BaH2L	high	YEYBOV
27	CAU-10 (110)	Al(OH)(ISO)	high	OQOCAA
28	DUT-51(Hf) (55)	Hf6O6(OH)2(DTTDC)4	high	VEGCAN
29	DUT-51(Zr) (55)	Zr6O6(OH)2(DTTDC)4	high	VEGBUG
30	DUT-67(Zr) (56, 110)	Zr6O6(OH)2(TDC)4	high	IFUCAQ	XICNOO02
31	FMOF-1 (92)	Ag(TZ)	high	PITYUN04
32	MIL-100(Al) (37, 299)	Al3OX(H2O)2(BTC)2, X = F, OH	high	BUSPIP
33	MIL-100(Fe) (28, 37, 41, 42, 44)	Fe3OX(H2O)2(BTC)2, X = F, OH	high	CIGXIA
34	MIL-101-NH2(Cr) (51, 52)	Cr3F(H2O)2O(BDC-NH2)3	high
35	MIL-125-NH2(Ti) (46-48)	Ti8O8(OH)4(BDC-NH2)6	high
36	MIL-127 (42)	Fe6O2(TAZB)3X2, X = Cl, OH	high
37	MIL-53(Al) (62, 268, 307)	Al(OH)(BDC)	high	DOYBEA	QONQAM	QONQEQ
38	MIL-53(Cr) (268)	Cr(OH)BDC	high
39	MOF-525 (265)	Zr6O4(OH)4(TCPP-H2)3	high	QEFXAC	NOTE. This is MOF-535 which is also stable.
40	MOF-545 (265)	Zr6O8(H2O)8(TCPP-H2)2	high	QEFWUV	RIQKUA
41	MOF-801-P (110)	Zr6O4(OH)4(FUM)6	high	BOHKAM	NOTE. This is MOF-801 which is also stable.
42	MOF-801-SC (110)	Zr6O4(OH)4(FUM)6	high	BOHJUF
43	MOF-802 (110)	Zr6O4(OH)4(PZDC4)5(HCOO)2(H2O)2	high	BOHXED
44	MOF-804 (110)	Zr6O4(OH)4(BDC-(OH)2)6	high
45	MOF-841 (110)	Zr6O4(OH)4(MTB)2(HCOO)4(H2O)4	high	BOHWIG
46	N/A (80)	Ni8(OH)4(H2O)2(L6)6	high	BIBXIV	NOTE: All these materials are stable, but not quite the same formula as those listed to the left.
47	N/A (80)	Ni8(OH)4(H2O)2(L8)6	high	BIBXOB	NOTE: All these materials are stable, but not quite the same formula as those listed to the left.
48	N/A (80)	Ni8(OH)4(H2O)2(L9)6	high	BIBXUH	NOTE: All these materials are stable, but not quite the same formula as those listed to the left.
49	N/A (80)	Ni8(OH)4(H2O)2(L10)6	high	BIBYAO	NOTE: All these materials are stable, but not quite the same formula as those listed to the left.
50	N/A (80)	Ni8(OH)4(H2O)2(L10-(CH3)2)6	high	BIBYES	NOTE: All these materials are stable, but not quite the same formula as those listed to the left.
51	N/A (80)	Ni8(OH)4(H2O)2(L10-(CF3)2)6	high
52	N/A (61)	Zn2(BTC)(OH)-(H2O)	high
53	N/A (89)	Zn(L14)(L15)	high	QEPQOT01
54	Ni-NIC (292)	Ni2(NIC)4(lH2O)	high	VOCNOQ
55	NU-1000 (283)	Zr6(OH)16(TBAPY)2	high	FIFFUX
56	PCN-225(M) (192)	Zr6O4(OH)4(OH)4(H2O)4(MTCPP)2	high	DODBUV
57	SCUTC-18 (308, 309)	Zn2(BDC)2(2,2′-dimethyl-BPY)	high	ATOXAJ
58	UiO-66 (31, 41, 42, 58, 98, 101, 110, 310)	Zr6O6(BDC)12	high	AZALUL	EWILIH	EWILON	HARPIC	JALLIU	JUWVAB	JUWVEF	JUWVIJ	JUWVOP	JUWVUV	JUWWAC	JUWWEG	JUWWIK	JUWWOQ	JUWWUW	JUWXAD	KINGUM	KINGUM01	NIKVAH	REBPIA	REBPIA01	RUBTAK	RUBTAK03	RUBTAK04	RUBTAK05	RUBTAK06	RUBTAK07	RUBTAK08	RUBTAK09	SOJTOD	SURHEU	SURHEU01	SURHEU02	SURHEU03	SURJOG	SURJUM	SURKAT	SURKEX	SURKUN	SURKUN01	SURLEY	TEPWIX	TEPWOD	TEPWUJ	UFOSEQ	UFOSIU	UFOSOA	VOPMIZ
59	UiO-66-MM (99)	Zr6O6(BDC-CH3)12	high	JUWWIK
60	UiO-66-NH2 (31, 42, 47, 97, 98, 311)	Zr6O6(BDC-NH2)12	high	JUWVAB
61	Zn-DMOF-A (75)	Zn2(1,4-ADC)2(DABCO)	high
62	Zn-DMOF-TM (75, 76)	Zn2(BDC-(CH3)4)2(DABCO)	high	CUBFOX
63	Zn-MOF-508 (77)	Zn2(BDC)2(BPY)	high	ECIWUJ
64	ZnPO3 (292)	(C6H14N)2Zn3(HPO3)4	high	OFIWOQ
65	CAU-10-CH3 (59)	Al(OH)(ISO-CH3)	medium	OQOCAA	NOTE: These are all of CAU-10 type and stable, just not the ones listed to the left
66	CAU-10-H (59)	Al(OH)(ISO-H)	medium	CELZUQ	NOTE: These are all of CAU-10 type and stable, just not the ones listed to the left
67	CAU-10-NH2 (59)	Al(OH)(ISO-NH2)	medium	CELZOK	NOTE: These are all of CAU-10 type and stable, just not the ones listed to the left
68	CAU-10-NO2 (59)	Al(OH)(ISO-NO2)	medium	CELZIE	NOTE: These are all of CAU-10 type and stable, just not the ones listed to the left
69	CAU-10–OCH3 (59)	Al(OH)(ISO-OCH3)	medium
70	CAU-10-OH (59)	Al(OH)(ISO-OH)	medium
71	CdZrSr (292)	CdZrSr(C2O4)4	medium	BEVQID
72	Co-NIC (293)	Co2(NIC)4(μ-H2O)	medium	VOCKUT
73	Cu-PCN (293)	Cu2(PCN)2(H2O)2	medium	BIPLAQ
74	Eu-Cu (292)	EuCu(NIC)2(C2O4)	medium	DOHYIJ
75	La-Cu (292)	LnCu (NIC)2(C2O4)	medium	XOHJUA
76	MIL-53-F(Al) (312)	Al(OH)(BDC-F)	medium
77	N/A (54)	Al(OH)(1,4-NDC)	medium	WOJJOV
78	Ni-HF (293)	Ni2(HFPDPT)-(BPY)2(H2O)2](H2O)8	medium	KIYMIP
79	UiO-66-Br (42, 311)	Zr6O6(BDC-Br)12	medium	KIYMIP
80	UiO-67 (98, 101, 283, 310)	Zr6O6(BPDC)12	medium	WIZMAV
81	UTSA-16 (313)	[KCo3(C6H4O7)(C6H5O7)(H2O)28H2O]8	medium	RAZXIA01
82	ZIF-7 (293)	Zn(PhIM)2	medium	QOVXAC
83	ZIF-90 (293)	Zn(ICA)2	medium	WOJGEI
84	Zn-TTC (293)	Zn3(TTC)(OH)2(H2O)	medium	XAGCUE
85	Zn/Co-BTEC (293)	ZnCo(BTEC)	medium	EGATOW
86	Zr-DMBDC (162)	Zr6O6(DMBDC)12	medium
87	AlaZnCl (85)	Zn(Ala)(Cl)	low	BEPPAP
88	AlaZnOAc (85)	Zn(Ala)(OAc)	low	BEPPIX	Actually ValZNOAc (also stable)
89	Bio-MOF-13 (95)	Co2(AD)2(C3H7CO2)2	low	BEYSAB
90	CUK-1 (314)	Co3(2,4-PDC)2(μ-OH)2	low	NEVVAM
91	DUT-67(Hf) (56)	Hf6O6(OH)2(TDC)4	low	XICZAM
92	DUT-68(Hf) (56)	Hf6O6(OH)2(TDC)4.5	low	XICYOZ
93	DUT-68(Zr) (56)	Zr6O6(OH)2(TDC)4.5	low	XICYUF
94	DUT-69(Zr) (56)	Zr6O4(OH)4(TDC)5	low	XICYIT
95	MIL-140 A (101)	ZrO(BDC)	low
96	MIL-140 B (101)	ZrO(2,6-NDC)	low
97	MIL-140 C (101)	ZrO(BPDC)	low
98	MIL-140 D (101)	ZrO(ABDC-Cl2)	low
99	MOFF-2 (84)	Cu(L11)(DABCO)0.5	low	CIDLAE
100	MOOFOUR-1-Ni (315)	Ni-(BPE)2(MoO4)	low	YEZKUL
101	N/A (316)	Zn6(IDC)4(OH)2(HPRZ)2	low	WIJDAV
102	N/A (317)	Cd(2,6-NDC)0.5(PCA)	low	HAWYUB
103	N/A (309)	Zn2(2,6-NDC)2(2,2′-dimethyl-BPY)	low	QAVWAN
104	N/A (83)	Cd(L1)(Cl)(H2O)	low	HEBJUV
105	N/A (83)	Cd(L2)(Cl)(H2O)	low	HEBKAC
106	N/A (83)	Cd2(L2)2(Br)2(H2O)3	low	HEBKEG
107	N/A (83)	Cd(L3)(Cl)(H2O)2	low	HEBKIK
108	N/A (81)	Zn2L4	low	HESVOR
109	N/A (318)	Ni(HPTZ)2	low	FETSII
110	N/A (319)	Zn4O(BFBPDC)3(BPY)0.5(H2O)	low	WIKGII
111	N/A (79)	Ni(L13)2	low	FEVDIV
112	N/A (79)	Co(L13)2	low	FEVDER
113	N/A (320)	Ni2(C2O4)(L16)2	low	HAHCUR
114	N/A (276)	Zn3(BPDC)3(2,2′-dimethyl-BPY)	low
115	NU-1000-SALI-1 (104)	Zr6(μ-OH)8(OH)8(TBAPY)2-CF3CO2	low	FIFFUX
116	NU-1000-SALI-3 (104)	Zr6(μ3-OH)8(OH)8(TBAPY)2-CF3(CF2)2CO2	low
117	NU-1000-SALI-7 (104)	Zr6(μ3-OH)8(OH)8(TBAPY)2-CF3(CF2)6CO2	low
118	NU-1000-SALI-9 (104)	Zr6(μ3-OH)8(OH)8(TBAPY)2-CF3(CF2)8CO2	low
119	PCN-56 (263)	Zr3O2(OH)2(TPDC-(CH3)2)3	low	YEYCOW
120	PCN-57 (263)	Zr3O2(OH)2(TPDC-(CH3)4)3	low	YEYCUC
121	PCN-58 (263)	Zr3O2(OH)2(TPDC-(CH2N3)4)3	low	YEYDAJ
122	SIFSIX-2-Cu-i (134)	Cu(DPA)2(SiF6)	low	YEMTIV
123	Tb-FTZB-MOF (321)	((CH3)2NH2)2Tb6(μ3-OH)8(FTZB)6(H2O)6	low	IFEROC
124	UiO-1,4-NDC (97)	Zr6O6(1,4-NDC)12	low	HARPIC
125	UiO-2,6-NDC (101, 103)	Zr6O6(2,6-NDC)12	low
126	UiO-66-(CO2H)2 (322)	Zr6O6(BDC-(CO2H)2)12	low
127	UiO-66-(OMe)2 (97)	Zr6O6(BDC-(OMe)2)12	low	JUWWAC
128	UiO-66-Br2 (322)	Zr6O6(BDC-Br2)12	low	JUWWIK
129	UiO-66-CF3 (322)	Zr6O6(BDC-CF3)12	low
130	UiO-66-Cl2 (322)	Zr6O6(BDC-Cl2)12	low	JUWWUW
131	UiO-66-CO2H (323)	Zr6O6(BDC-CO2H)12	low
132	UiO-66-DM (100)	Zr6O6(BDC-(CH3)2)12	low	JUWWOQ
133	UiO-66-I (323)	Zr6O6(BDC-I)12	low
134	UiO-66-NO2 (97, 311)	Zr6O6(BDC-NO2)12	low	JUWVOP
135	UiO-66-SO3H (323)	Zr6O6(BDC-SO3H)12	low
136	UMCM-150 (63)	Cu3(BHTC)	low	OKABEI
137	ValZnCl (85)	Zn(VAL)(Cl)	low	SEVZUQ
138	ValZnFor (85)	Zn(VAL)(FOR)	low	BEPPOD
139	Y-FTZB-MOF (321)	(CH3)2NH2][Y6(μ3-OH)8(FTZB)6(H2O)6	low	IFERUI
140	ZIF-11 (105)	Zn(PhIM)2	low	VEJZOA
141	Zn-DMOF(NO2)2 (74)	Zn2(BDC-(NO2)2)2(DABCO)	low	CUMFEW
142	Zn(NDI-H) (96)	Zn(NDI-H)	low
143	Zr-fum (324)	Zr6O6(FUM)12	low

	Low kinetic stability
	common name	activated formula unita	confidence
144	CAU-6 (110)	Al13(OH)27(H2O)6(BDC-NH2)3Cl6	high	TABLAN
145	Co-MOF-74/Co-CPO-27/Co-DOBDC (110, 132, 325)	Co2(DOBDC)	high	ORIWAP
146	Cu-BTC/HKUST-1 (28, 31, 39, 41, 62, 63, 326)	Cu3(BTC)2	high	BODPAN
147	Mg-MOF-74/Mg-CPO-27/Mg-DOBDC (31, 110, 132, 133, 270)	Mg2(DOBDC)	high	TODYUJ
148	MIL-101-NO2(Cr) (51, 52)	Cr3F(H2O)2O(BDC-NO2)3	high
149	MIL-47-F(V) (312)	V(O)(BDC-F)	high
150	MIL-69(Al)/DUT-4 (28)	Al(OH)(2,6-NDC)	high	PARPII
151	MOF-14 (327)	Cu3(BTB)2(H2O)3	high	QOWRAV02
152	MOF-805 (110)	Zr6O4(OH)4(2,6-NDC-(OH)2)6	high
153	MOF-806 (110)	Zr6O4(OH)4(BPDC-(OH)2)6	high	BOHXAZ
154	MOF-808 (110)	Zr6O4(OH)4(BTC)2(HCOO)6	high	BOHWUS
155	N/A (80)	Ni8(OH)4(H2O)2(L7)6	high
156	Ni-DMOF (71, 72)	Ni2(BDC)2(DABCO)	high
157	Ni-MOF-74/Ni-CPO-27/Ni-DOBDC (110, 132, 270)	Ni2(DOBDC)	high	ORIVUI
158	SCUTC-19 (308)	Zn2(BDC)2(3,3′-dimethyl-BPY)	high	ATOXEN
159	Zn-DMOF (31, 71, 72)	Zn2(BDC)2(DABCO)	high	FAYPAY
160	Zn-DMOF-N (75)	Zn2(1,4-NDC)2(DABCO)	high
161	Zn-DMOF-TM0.5 (75, 76)	Zn2(BDC)(BDC-(CH3)4)(DABCO)	high
162	Zn-MOF-74/Zn-CPO-27/Zn-DOBDC (62, 132)	Zn2(DOBDC)	high	FIJDOS
163	Zn-NDC (292, 309)	Zn2(2,6-NDC)2(BPY)	high	JASNEX
164	Co-DMOF (72)	Co2(BDC)2(DABCO)	medium	LUYSOP
165	Cu-DMOF (72)	Cu2(BDC)2(DABCO)	medium
166	IRMOF-1-CF3O/MOF-5-CF3O/Banasorb-22 (64)	Zn4O(BDC-2-CF3O)3	medium	SUXNEF
167	Cu-EBTC (274)	Cu3(BTC-(CH3)2)2(H2O)3	low	LAZXOB
168	Cu-HF (292)	Cu(HFIPBB)(H2HFIPBB)0.5	low	ESIPUR
169	Cu-MBTC (274)	Cu3(BTC-CH3)2(H2O)3	low	LAZXIV
170	IRMOF-1-(CH3)2/MOF-5-(CH3)2 (66)	Zn4O(BDC-(CH3)2)3	low	WUZHOR
171	IRMOF-1-CH3/MOF-5-CH3 (66)	Zn4O(BDC-CH3)3	low
172	IRMOF-3-AM15 (65)	Zn4O(BDC-NH-CO-(CH2)14CH3)	low	COJTOL	Actually IRMOF-3-AM19
173	IRMOF-3/MOF-5-NH2 (65)	Zn4O(BDC-NH2)3	low
174	MIL-110 (Al) (62, 299)	Al8(OH)12(OH)3(H2O)3(BTC)3	low	GAWBUE
175	MIL-125 (Ti) (46, 48)	Ti8O8(OH)4(BDC)6	low	RUPRUQ
176	MOFF-1 (84)	Cu(CH3OH)(L11)	low	CIDKUX
177	MOFF-3 (84)	CuO(L12)	low	CIDLEI
178	N/A (275)	Cu2(TPTC-O-(ethyl))	low
179	N/A (275)	Cu2(TPTC-O-(n-propyl))	low
180	N/A (275)	Cu2(TPTC-O-(n-hexyl))	low
181	SIFSIX-3-Zn (134)	Zn(PYR)2(SiF6)	low	KEDZAX
182	UiO-66-F2 (322)	Zr6O6(BDC-F2)12	low
183	UiO-66-F (322)	Zr6O6(BDC-F)12	low
184	Zr6O6(ABDC-Cl2)12 (101, 310)	Zr6O6(ABDC-Cl2)12	low
185	Zr6O6(ABDC)12 (102)	Zr6O6(ABDC)12	low

	Unstable
	common name	activated formula unita	confidence
186	IRMOF-1/MOF-5 (62-67)	Zn4O(BDC)3	high	MIBQAR
187	MOF-177 (63, 68, 69)	Zn4O(BTB)2	high	BABRII
188	MOF-508 (62, 308, 309)	Zn2(BDC)2(BPY)	high	EDADIX
189	MOF-69C (62)	Zn3(OH2)(BDC)2	high	FIJCUX
190	Zn-DMOF-NO2 (74, 75)	Zn2(BDC-NO2)2(DABCO)	high	CUMFEW
191	UiO-BPY (98)	Zr6O6(BPY)12	medium	XIVTED
192	UMCM-1 (31)	Zn4O(BDC)3(BTB)4	medium	KISXIU
193	Zn-DMOF-Br (75)	Zn2(BDC-Br)2(DABCO)	medium
194	Zn-DMOF-Cl2 (75)	Zn2(BDC-Cl2)2(DABCO)	medium
195	Zn-DMOF-DM (76)	Zn2(BDC-(CH3)2)2(DABCO)	medium
196	Zn-DMOF-DM0.5 (76)	Zn2(BDC)(BDC-(CH3)2)(DABCO)	medium
197	Zn-DMOF-MM (76)	Zn2(BDC-CH3)2(DABCO)	medium
198	Zn-DMOF-MM0.5 (76)	Zn2(BDC)(BDC-CH3)(DABCO)	medium
199	Zn-DMOF-NH2 (31)	Zn2(BDC-NH2)2(DABCO)	medium
200	Zn-DMOF-OH (75)	Zn2(BDC-OH)2(DABCO)	medium
201	Zn-DMOF-TF (76)	Zn2(BDC-F4)2(DABCO)	medium
202	Zn-MOF-508-TM (77)	Zn2(BDC-(CH3)4)2(BPY)	medium
203	Bio-MOF-11 (95)	Co2(AD)2(CH3CO2)	low	YUVSUE
204	Bio-MOF-12 (95)	Co2(AD)2(C2H5CO2)2	low	BEYSEF
205	MIL-47(V) (268)	V(O)BDC	low	IDIWOH02
206	MOF-505 (63)	Cu2(BPTC)	low	LASYOU
207	N/A (275)	Cu2(TPTC-O-ethyl)	low

## Sheet4
1
2
3
4
5
6
7
8
9
10
11
12
13
14
15
16
17
18
19
20
21
22
23
24
25

26
27
28
29
30
31
32
33
34
35
36
37
38
39
40
41
42
43
44
45
46
47
48
49
50
51
52
53
54
55
56
57
58
59
60
61
62
63
64
65
66
67
68
69
70
71
72
73
74
75
76
77
78
79
80
81
82
83
84
85
86
87
88
89
90
91
92
93
94
95
96
97
98
99
100
101
102
103
104
105
106
107
108
109
110
111
112
113
114
115
116
117
118
119
120
121
122
123
124
125
126
127
128
129
130
131
132
133
134
135
136
137
138
139
140
141
142
143

144
145
146
147
148
149
150
151
152
153
154
155
156
157
158
159
160
161
162
163
164
165
166
167
168
169
170
171
172
173
174
175
176
177
178
179
180
181
182
183
184
185

186
187
188
189
190
191
192
193
194
195
196
197
198
199
200
201
202
203
204
205
206
207

## Sheet3
Bio-MOF
MIL-101(Cr)
MIL-101-SO3H (Cr)
MIL-96(Al)
N/A
PCN-222(Fe)
PCN-224(M)
ZIF-8
Al-PMOF
JUC-110
MIL-100(Cr)
MONT1
N/A
N/A
N/A
LaBTB
N/A
N/A
N/A
N/A
N/A
N/A
NOTT-300
PCMOF-5
SNU-80

High kinetic stability
common name
CALF
CAU-10
DUT-51(Hf)
DUT-51(Zr)
DUT-67(Zr)
FMOF-1
MIL-100(Al)
MIL-100(Fe)
MIL-101-NH2(Cr)
MIL-125-NH2(Ti)
MIL-127
MIL-53(Al)
MIL-53(Cr)
MOF-525
MOF-545
MOF-801-P
MOF-801-SC
MOF-802
MOF-804
MOF-841
N/A
N/A
N/A
N/A
N/A
N/A
N/A
N/A
Ni-NIC
NU-1000
PCN-225(M)
SCUTC-18
UiO-66
UiO-66-MM
UiO-66-NH2
Zn-DMOF-A
Zn-DMOF-TM
Zn-MOF-508
ZnPO3
CAU-10-CH3
CAU-10-H
CAU-10-NH2
CAU-10-NO2
CAU-10–OCH3
CAU-10-OH
CdZrSr
Co-NIC
Cu-PCN
Eu-Cu
La-Cu
MIL-53-F(Al)
N/A
Ni-HF
UiO-66-Br
UiO-67
UTSA-16
ZIF-7
ZIF-90
Zn-TTC
Zn/Co-BTEC
Zr-DMBDC
AlaZnCl
AlaZnOAc
Bio-MOF-13
CUK-1
DUT-67(Hf)
DUT-68(Hf)
DUT-68(Zr)
DUT-69(Zr)
MIL-140 A
MIL-140 B
MIL-140 C
MIL-140 D
MOFF-2
MOOFOUR-1-Ni
N/A
N/A
N/A
N/A
N/A
N/A
N/A
N/A
N/A
N/A
N/A
N/A
N/A
N/A
NU-1000-SALI-1
NU-1000-SALI-3
NU-1000-SALI-7
NU-1000-SALI-9
PCN-56
PCN-57
PCN-58
SIFSIX-2-Cu-i
Tb-FTZB-MOF
UiO-1,4-NDC
UiO-2,6-NDC
UiO-66-(CO2H)2
UiO-66-(OMe)2
UiO-66-Br2
UiO-66-CF3
UiO-66-Cl2
UiO-66-CO2H
UiO-66-DM
UiO-66-I
UiO-66-NO2
UiO-66-SO3H
UMCM-150
ValZnCl
ValZnFor
Y-FTZB-MOF
ZIF-11
Zn-DMOF(NO2)2
Zn(NDI-H)
Zr-fum

Low kinetic stability
common name
C
Co-MOF-74/Co-CPO-27/Co-DOBDC
Cu-BTC/HKUST-1
Mg-MOF-74/Mg-CPO-27/Mg-DOBDC
MIL-101-NO2(Cr)
MIL-47-F(V)
MIL-69(Al)/DUT-4
MOF-14
MOF-805
MOF-806
MOF-808
N/A
Ni-DMOF
Ni-MOF-74/Ni-CPO-27/Ni-DOBDC
SCUTC-19
Zn-DMOF
Zn-DMOF-N
Zn-DMOF-TM0.5
Zn-MOF-74/Zn-CPO-27/Zn-DOBDC
Zn-NDC
Co-DMOF
Cu-DMOF
IRMOF-1-CF3O/MOF-5-CF3O/Banasorb-22
Cu-EBTC
Cu-HF
Cu-MBTC
IRMOF-1-(CH3)2/MOF-5-(CH3)2
IRMOF-1-CH3/MOF-5-CH3
IRMOF-3-AM15
IRMOF-3/MOF-5-NH2
MIL-110 (Al)
MIL-125 (Ti)
MOFF-1
MOFF-3
N/A
N/A
N/A
SIFSIX-3-Zn
UiO-66-F2
UiO-66-F
Zr6O6(ABDC-Cl2)12
Zr6O6(ABDC)12

Unstable
common name
IRMOF-1/MOF-5 (62-67)
MOF-177 (63, 68, 69)
MOF-508 (62, 308, 309)
MOF-69C (62)
Zn-DMOF-NO2 (74, 75)
UiO-BPY (98)
UMCM-1 (31)
Zn-DMOF-Br (75)
Zn-DMOF-Cl2 (75)
Zn-DMOF-DM (76)
Zn-DMOF-DM0.5 (76)
Zn-DMOF-MM (76)
Zn-DMOF-MM0.5 (76)
Zn-DMOF-NH2 (31)
Zn-DMOF-OH (75)
Zn-DMOF-TF (76)
Zn-MOF-508-TM (77)
Bio-MOF-11 (95)
Bio-MOF-12 (95)
MIL-47(V) (268)
MOF-505 (63)
N/A (275)

## Sheet5
MOF	hydrophilic/ hydrophobicb	linker	crystallinityc	porosityc	assessment condition	ref
carboxylate linkers
MIL-53(Cr)	hydrophilic	BDC	well-retained in all conditions	well-retained BET in all conditions	0.07 M HCl, RT, 6 h	(88)
					0.07 M NaOH, RT, 6 h

MIL-101(Cr)	hydrophilic	BDC	well-retained in all conditions	59% increase Langmuir area	pH = 0(HCl), RT, 3 d	(114)
				60% increase Langmuir area	pH = 4(HCl), RT, 3 d
				55% increase Langmuir area	pH = 12 (NaOH), RT, 3 d
				2% increase Langmuir area	5% H2O2, RT, 3 d

MIL-101(Cr)	hydrophilic	BDC	well-retained	89% increase Langmuir area	pH = 0(HCl), RT, 2 months	(114)
			well-retained	73% increase Langmuir area	pH = 4(HCl), RT, 2 months
			well-retained	38% increase Langmuir area	pH = 12 (NaOH), RT, 2 months
			transformed MIL-53 as	>99% loss Langmuir area	5% H2O2, RT, 2 months

Cr3(BTC)2(Cr)	hydrophilic	BTC	complete degradation	96.2% BET loss	O2/H2O atmosphere, 1 d	(131)

BUT-8A(Cr)	hydrophilic	NDC-SO3H	well-retained in all conditions		10 M H2SO4, 7 d	(115)
					conc HCl, 7 d
					pH = 3, 7 d
					pH = 9, 1 d
					pH = 11, 1 d

N3-PCN-333(Cr)		N3-BTB	well-retained in all conditions		1 M HCl, 24 h	(132)
					10 mM NaOH, 24 h

MIL-53(Al)	hydrophilic	BDC	well-retained in all conditions		pH = 2, 24 h	(113)
					pH = 10, 24 h

MIL-53(Al)	hydrophilic	BDC	complete degradation	100% loss Langmuir area	pH = 0(HCl), RT, 3 d	(114)
			well-retained	30% loss Langmuir area	pH = 4(HCl), RT, 3 d
			well-retained	95% loss Langmuir area	pH = 12 (NaOH), RT, 3 d
			partial degradation	60% loss Langmuir area	5% H2O2, RT, 3 d

MIL-53(Al)	hydrophilic	BDC	complete degradation	100% loss Langmuir area	pH = 0(HCl), RT, 2 months	(114)
			partial degradation	91% loss Langmuir area	pH = 4(HCl), RT, 2 months
			well-retained	52% loss Langmuir area	pH = 12 (NaOH), RT, 2 months
			partial degradation	84% loss Langmuir area	5% H2O2, RT, 2 months

MIL-53-NH2(Al)	hydrophilic	BDC-NH2	partial degradation		pH = 0(HCl), RT, 3 d	(114)
			well-retained		pH = 4(HCl), RT, 3 d
			well-retained		pH = 12 (NaOH), RT, 3 d
			well-retained		5% H2O2, RT, 3 d

MIL-53-NH2(Al)	hydrophilic	BDC-NH2	complete degradation		pH = 0(HCl), RT, 2 months	(114)
			well-retained		pH = 4(HCl), RT, 2 months
			well-retained		pH = 12(NaOH), RT, 2 months
			partial degradation		5% H2O2, RT, 2 months

HP-MIL-53(Al)	hydrophilic	BDC	well-retained in all conditions		pH = 2, 24 h	(113)
					pH = 10, 24 h

MIL-53-NH2(Al)	hydrophilic	BDC-NH2	well-retained in all conditions		pH = 2, 24 h	(113)
					pH = 10, 24 h

HP-MIL-53-NH2(Al)	hydrophilic	BDC-NH2	well-retained in all conditions		pH = 2, 24 h	(113)
					pH = 10, 24 h

MIL-53(Al)	hydrophilic	BDC	partial degradation	significant loss BET	0.07 M HCl, 0.07 M NaOH, RT, 6 h	(88)

MIL-101-NH2(Al)	hydrophilic	BDC-NH2	complete degradation	100% loss Langmuir area	pH = 0(HCl), RT, 3 d	(114)
			transformed MIL-53-NH2	91% loss Langmuir area	pH = 4(HCl), RT, 3 d
			transformed MIL-53-NH2	91% loss Langmuir area	pH = 12 (NaOH), RT, 3 d
			transformed MIL-53-NH2	79% loss Langmuir area	5% H2O2, RT, 3 d

MIL-101-NH2(Al)	hydrophilic	BDC-NH2	complete degradation	100% loss Langmuir area	pH = 0(HCl), RT, 2 months	(114)
			transformed MIL-53-NH2	91% loss Langmuir area	pH = 4(HCl), RT, 2 months
			transformed MIL-53-NH2	91% loss Langmuir area	pH = 12 (NaOH), RT, 2 months
			transformed MIL-53-NH2	81% loss Langmuir area	5% H2O2, RT, 2 months

PDMVBA-MIL-121(Al)	hydrophilic	BTEC	well-retained after 1 ads cycle of NaCl	10–20% loss of salt adsorption capacitiy in the first 3 ads cycles, and steady in the next 7 adsorption cycles for all conditions	0.1 g MOF in 10000 ppm salt (LiCl) solution (20 mL)	(108)
					0.1 g MOF in 10000 ppm salt (NaCl) solution (20 mL)
					0.1 g MOF in 10000 ppm salt (MgCl2) solution (20 mL)
					0.1 g MOF in 10000 ppm salt (CaCl2) solution (20 mL)

CAU-1(Al)	hydrophilic	BDC-NH2	well-retained in all conditions		pH = 4, RT, 3 d	(133)
					pH = 9, RT, 3 d

BIT-72(Al)	hydrophilic	BDC-OH	well-retained in all conditions		pH = 4, RT, 3 d	(133)
					pH = 9, RT, 3 d

BIT-73(Al)	hydrophilic	BDC-CH3	well-retained in all conditions		pH = 4, RT, 3 d	(133)
					pH = 9, RT, 3 d

BIT-74(Al)	hydrophilic	BDC-(CH3)2	well-retained in all conditions		pH = 4, RT, 3 d	(133)
					pH = 9, RT, 3 d

AITCS-1(Al)		TCS	well-retained in all conditions		pH = 1, 24 h	(134)
					pH = 5, 24 h
					pH = 11, 24 h
					aqua regia, 24 h

AITCS-2(Al)		TCS	well-retained in all conditions		pH = 1, 24 h	(134)
					pH = 5, 24 h
					pH = 11, 24 h

AITCS-2(Al)		TCS	complete degradation		aqua regia, 24 h	(134)

DUT-5(Al)	hydrophilic	BPDC	well-retained in all conditions		pH = 2, 24 h	(113)
					pH = 11, 24 h

HP-DUT-5(Al)	hydrophilic	BPDC	well-retained in all conditions		pH = 2, 24 h	(113)
					pH = 11, 24 h

MOF-467(Al)		BTTB	well-retained in all conditions		pH = 1∼11, HCl/NaOH, 36 h	(135)
					30% H2O2, 24 h

PCN-333(Al)	hydrophilic	TATB	well-retained in all conditions	well-retained in all conditions	pH = 3	(136)
					pH = 9

DUT-5-o-2CF3(Al)	hydrophobic	BPDC-o-2CF3	well-retained in all conditions	well-retained in all conditions	80 mg MOF in 8 mL solution, 1 M HCl, 1 d	(90)
					80 mg MOF in 8 mL solution, 10 mM NaOH (pH = 12), 1 d

Al-TPDC-o- 2CF3(Al)	hydrophobic	TPDC-o- 2CF3	well-retained	well-retained	80 mg MOF in 8 mL solution, 1 M HCl, 1 d	(90)
					80 mg MOF in 8 mL solution, 10 mM NaOH (pH = 12), 1 d

PCN-250(Fe2Co)		L22	well-retained in all conditions	partial BET loss in all conditions	pH = 1∼12, 24 h	(137)

PCN-333(Fe)	hydrophilic	TATB	well-retained in all conditions	well-retained in all conditions	pH = 3	(136)
					pH = 9

MUV-2(Fe)	hydrophilic	TTFTB	well-retained in all conditions	ca. 25% loss on CO2 uptake in all conditions	5 mg MOF in 5 mL solution, pH = 2	(138)
					5 mg MOF in 5 mL solution, pH = 11

N3-PCN-333(Fe)		N3-BTB	complete degradation in all conditions		1 M HCl, 24 h	(132)
					10 mM NaOH, 24 h

Eu2(BPDC)(BDC)2	hydrophilic	BPDC, BDC	well-retained in all conditions		NaX (X = F–, Cl–, Br–, I–) solutions (10–2 M), 48 h	(139)

Tb2(BPDC)(BDC)2	hydrophilic	BPDC, BDC	well-retained in all conditions		NaX (X = F–, Cl–, Br–, I–) solutions (10–2 M), 48 h	(139)

AUBM-1(In)		BTC	well-retained in all conditions		pH = 1–12	(116)

DUT-101(Tb)		BPDC	partial degradation		UO22+ aqueous solution	(140)

BUT-70B(In)		TTTA	well-retained		pH = 4 (HCl) RT, 24 h	(117)

MIL-68-NH2(In)		BDC-NH2	well-retained in all conditions	3% BET loss	MOF/solution weight ratio 0.04:100, pH = 3 (HCl), RT, 2 h	(118)
				1% BET loss	MOF/solution weight ratio 0.04:100, pH = 5 (HCl), RT, 2 h

MIL-68-NH2(In)		BDC-NH2	complete degradation in all conditions	92% BET loss	MOF/solution weight ratio 0.04:100, pH = 1 (HCl), RT, 2 h	(118)
				99% BET loss	MOF/solution weight ratio 0.04:100, pH = 2 (HCl), RT, 2 h

MIL-68(In)		BDC	well-retained in all conditions	partial BET loss in all conditions	MOF/solution weight ratio 0.04:100, pH = 3 (HCl), RT, 2 h	(118)
					MOF/solution weight ratio 0.04:100, pH = 5 (HCl), RT, 2 h

MIL-68(In)		BDC	complete degradation in all conditions	significant BET loss in all conditions	MOF/solution weight ratio 0.04:100, pH = 1 (HCl), RT, 2 h	(118)
					MOF/solution weight ratio 0.04:100, pH = 2 (HCl), RT, 2 h

SUMOF-7I(La)		TCTPA	well-retained in all conditions		pH = 2, RT, 24 h	(141)
					pH = 3, RT, 24 h
					pH = 11, RT, 24 h

LaBTB(La)	hydrophobic	BTB	well-retained in all conditions		pH = 2 (HCl), 333 K, 3 d	(130)
					pH = 14 (NaOH), 373 K, 3 d

LaBTN(La)	hydrophilic	BTN	well-retained in all conditions	65% loss CO2 uptake	pH = 2(HCl), 373 K, 24 h	(142)
				23% loss CO2 uptake	pH = 12(NaOH), 373 K, 24 h

Eu6(μ3-OH)8(1,4-NDC)6(Eu)	hydrophilic	NDC	well-retained in all conditions	well-retained	pH = 3.5(HCl), RT, 24 h	(143)
				well-retained	pH = 10(NaOH), RT, 24 h
				20% loss N2 uptake	pH = 3.5(HCl), 373K, 24 h
				20% loss N2 uptake	pH = 10(NaOH), 373K, 24 h

MIL-53(V)		BDC	complete degradation in all conditions	complete loss BET in all conditions	0.07 M HCl, RT, 6 h	(88)
					0.07 M NaOH, RT, 6 h

Sm(BTB)(Sm)	hydrophobic	BTB	well-retained in all conditions		pH = 2–12, 48 h	(119)

UiO-66(Zr)	hydrophilic	BDC	well-retained		HCl, pH = 1, 2 h	(144)

UiO-66(Zr)	hydrophilic	BDC	partial degradation		NaOH, pH = 14, 2 h	(144)

UiO-66(Zr)	hydrophilic	BDC	well-retained complete degradation	4% BET loss	pH = 1.5 (HCl), RT, 2 d	(56)
				90% BET loss	pH = 12.5 (NaOH), RT, 2 d

UiO-66(Zr)	hydrophilic	BDC	well-retained in all conditions	3% BET loss after treatment of MgCl2 solution	0.06g MOF in five saline water solutions (KCl, NaCl, CaCl2, MgCl2 or AlCl3) (0.20 wt %, 100 mL each), 323 K, 100 d	(107)

UiO-66(Zr)	hydrophilic	BDC	complete degradation in all conditions		0.01g MOF in 20 mL HCl (12 M)	(145)
					0.01g MOF in 20 mL H2SO4 (18M)
					0.01g MOF in 20 mL HF (40%)
					0.01g MOF in 20 mL NaOH (14 M)
					0.01g MOF in 20 mL chromic acid solution (0.1 M K2Cr2O7 in concentrate H2SO4)

UiO-66(Zr)	hydrophilic	BDC	partial degradation in all conditions		0.5 M NaCl, 7 d	(146)
					0.5 M Na2SO4, 7 d

UiO-66(Zr)	hydrophilic	BDC	well-retained in all conditions		concentrated HCl, 24 h	(113)
					pH = 12, 24 h

UiO-66(Zr)	hydrophilic	BDC	well-retained in all conditions	46% loss Langmuir area	pH = 0(HCl), RT, 3 d	(114)
				5% increase Langmuir area	pH = 4(HCl), RT, 3 d
				4% increase Langmuir area	pH = 12(NaOH), RT, 3 d
				3% loss Langmuir area	5% H2O2, RT, 3 d

UiO-66(Zr)	hydrophilic	BDC	well-retained in all conditions	47% loss Langmuir area	pH = 0(HCl), RT, 2 months	(114)
				3% loss Langmuir area	pH = 4(HCl), RT, 2 months
				14% loss Langmuir area	pH = 12(NaOH), RT, 2 months
				13% increase Langmuir area	5% H2O2, RT, 2 months

UiO-66(Zr)	hydrophilic	BDC	well-retained		25 mg MOF in 5 mL solutions, 0.1 M HCl, RT, 24 h	(147)
			complete degradation		25 mg MOF in 5 mL solutions, 0.1 M NaOH, RT, 24 h

HP-UiO-66(Zr)	hydrophilic	BDC	well-retained in all conditions		concentrated HCl, 24 h, pH = 12, 24 h	(113)

UiO-66-NH2(Zr)	hydrophilic	BDC-NH2	well-retained		25 mg MOF in 5 mL solutions, 0.1 M HCl, RT, 24 h	(147)
			complete degradation		25 mg MOF in 5 mL solutions, 0.1 M NaOH, RT, 24 h

UiO-66-NH2(Zr)	hydrophilic	BDC-NH2	well-retained		pH = 1(HCl), 2 h	(144)

UiO-66-NH2(Zr)	hydrophilic	BDC-NH2	complete degradation		pH = 14(NaOH), 2 h	(144)

UiO-66-NH2(Zr)	hydrophilic	BDC-NH2	well-retained in all conditions	20% loss Langmuir area	pH = 0(HCl), RT, 3 d	(114)
				12% increase Langmuir area	pH = 4(HCl), RT, 3 d
				33% loss Langmuir area	pH = 12(NaOH), RT, 3 d
				22% loss Langmuir area	5% H2O2, RT, 3 d

UiO-66-NH2(Zr)	hydrophilic	BDC-NH2	well-retained in all conditions	33% loss Langmuir area	pH = 0(HCl), RT, 2 months	(114)
				18% loss Langmuir area	pH = 4(HCl), RT, 2 months
				27% loss Langmuir area	pH = 12(NaOH), RT, 2 months
				45% loss Langmuir area	5% H2O2, RT, 2 months

UiO-66-NH2(Zr)	hydrophilic	BDC-NH2	well-retained in all conditions		concentrated HCl, 24 h	(113)
					pH = 12, 24 h

HP-UiO-66-NH2(Zr)	hydrophilic	BDC-NH2	well-retained in all conditions		concentrated HCl, 24 h	(113)
					pH = 12, 24 h

UiO-66-NO2(Zr)	hydrophilic	BDC-NO2	well-retained		pH = 1 (HCl), 2 h	(144)

UiO-66-NO2(Zr)	hydrophilic	BDC-NO2	well-retained		pH = 14 (NaOH), 2 h	(144)

UiO-66-NO2(Zr)	hydrophilic	BDC-NO2	well-retained	1% BET loss after pH = 1.5 (HCl)	pH = 1.5 (HCl) RT, 2 d	(56)
			complete degradation		pH = 12.5 (NaOH), RT, 2 d

UiO-66-NO2(Zr)	hydrophilic	BDC-NO2	well-retained in all conditions		concentrated HCl, 24 h	(113)
					pH = 12, 24 h

HP-UiO-66-NO2(Zr)	hydrophilic	BDC-NO2	well-retained in all conditions		concentrated HCl, 24 h	(113)
					pH = 12, 24 h

UiO-66-Br(Zr)	hydrophilic	BDC-Br	well-retained		pH = 1 (HCl), 2 h	(144)

UiO-66-Br(Zr)	hydrophilic	BDC-Br	partial degradation		pH = 14 (NaOH), 2 h	(144)

UiO-66-ox-Cu(Zr)	hydrophilic	BDC, OX	complete degradation	71% loss in BET area	1431 ppm NH3 and 80% RH, RT breakthrough 1 cycle	(148)

UiO-66-(COOCu)2(Zr)	hydrophilic	BTC 1,2,4,5-benzene- tetracarboxylate	well-retained		1431 ppm NH3 and 80% RH, RT breakthrough 1 cycle	(148)

UiO-66-COOCu(Zr)	hydrophilic	BTC 1,2,4-benzene- tricarboxylic	well-retained		1431 ppm NH3 and 80% RH, RT breakthrough 1 cycle	(148)

UiO-66⊃Cu(Zr)	hydrophilic	BDC	well-retained		1431 ppm NH3 and 80% RH, RT breakthrough 1 cycle	(148)

UiO-66-ox(Zr)	hydrophilic	BDC, OX	well-retained		1431 ppm NH3 and 80% RH, RT breakthrough 1 cycle	(148)

UiO-66-(CH3)2	hydrophilic	BDC-(CH3)2	well-retained		pH = 1 (HCl), 2 h	(149)

UiO-66-(CH3)2	hydrophilic	BDC-(CH3)2	well-retained		pH = 14 (NaOH), 2 h	(149)

OPA-UiO-66-SO3H(Zr)	hydrophobic	BDC-SO3H	well-retained	1% BET increase	pH = 11, 7 d	(146)
OPA-UiO-66-SO3H(Zr)	hydrophobic	BDC-SO3H	well-retained in all conditions		0.5 M NaCl, 7 d	(146)
					0.5 M Na2SO4, 7 d

UiO-66-SO3H(Zr)	hydrophilic	BDC-SO3H	partial degradation	53% BET loss	pH = 11, 2 d	(146)

UiO-66-SO3H(Zr)	hydrophilic	BDC-SO3H	complete degradation in all conditions		0.5 M NaCl, 7 d	(146)
					0.5 M Na2SO4, 7 d

OPA-UiO-66(Zr)	hydrophobic	BDC	well-retained in all conditions		0.5 M NaCl, 7 d	(146)
					0.5 M Na2SO4, 7 d

UiO-66-(OH)2(Zr)	hydrophilic	DOBDC	well-retained in all conditions	partial BET loss in all conditions	pH = 2, 7 d	(150)
					pH = 12, 1 d

UiO-66-(OH)2(Zr)	hydrophilic	DOBDC	partial degradation	significant BET loss	pH = 12, 2 day	(150)

UiO-67(Zr)	hydrophilic	BPDC	complete degradation	99% loss Langmuir area	pH = 0(HCl), RT, 3 d	(114)
			well-retained	9% loss Langmuir area	pH = 4(HCl), RT, 3 d
			well-retained	42% loss Langmuir area	pH = 12(NaOH), RT, 3 d
			complete degradation	99% loss Langmuir area	5% H2O2, RT, 3 d

UiO-67(Zr)	hydrophilic	BPDC	complete degradation	99% loss Langmuir area	pH = 0(HCl), RT, 2 months	(114)
			partial degradation	99% loss Langmuir area	pH = 4(HCl), RT, 2 months
			well-retained	15% loss Langmuir area	pH = 12(NaOH), RT, 2 months
			complete degradation	97% loss Langmuir area	5% H2O2, RT, 2 months

UiO-67(Zr)	hydrophilic	BPDC	partial degradation in all conditions		concentrated HCl, 24 h	(113)
					pH = 12, 24 h

UiO-67(Zr)	hydrophilic	BPDC	complete degradation in all conditions		25 mg MOF in 5 mL solutions, 0.1 M HCl, RT, 24 h	(147)
					25 mg MOF in 5 mL solutions, 0.1 M NaOH, RT, 24 h

UiO-67(Zr)	hydrophilic	BPDC	complete degradation in all conditions		80 mg MOF in 8 mL solution, 1 M HCl, 1 d	(90)
					80 mg MOF in 8 mL solution, 10 mM NaOH (pH = 12), 1 d

UiO-67-o-2CF3(Zr)	hydrophobic	BPDC-o-2CF3	well-retained in all conditions	2% increase BET	80 mg MOF in 8 mL solution, 1 M HCl, 1 d 80 mg MOF in 8 mL solution, 4 M HCl, 1 d	(90)
				2% increase BET	80 mg MOF in 8 mL solution, 8 M HCl, 1 d
				2% increase BET	80 mg MOF in 8 mL solution, 10 mM NaOH (pH = 12), 1 d
				2% loss BET 3% loss BET	80 mg MOF in 8 mL solution, 50 ppm NaF, 1 d

UiO-67-m-2CF3(Zr)	hydrophobic	BPDC-m-2CF3	well-retained in all conditions	1% loss BET	80 mg MOF in 8 mL solution, 1 M HCl, 1 d	(90)
				2% increase BET	80 mg MOF in 8 mL solution, 10 mM NaOH (pH = 12), 1 d

UiO-67-m-2CF3(Zr)	hydrophobic	BPDC-m-2CF3	complete degradation in all conditions	65% loss BET	80 mg MOF in 8 mL solution, 4 M HCl, 1 d	(90)
				70% loss BET	80 mg MOF in 8 mL solution, 8 M HCl, 1 d
				86% loss BET	80 mg MOF in 8 mL solution, 50 ppm NaF, 1 d

UiO-67-BIPY(Zr)	hydrophilic	BIPY	complete degradation in all conditions		25 mg MOF in 5 mL solutions, 0.1 M HCl, RT, 24 h	(147)
					25 mg MOF in 5 mL solutions, 0.1 M NaOH, RT, 24 h

HP-UiO-67(Zr)	hydrophilic	BPDC	partial degradation in all conditions		concentrated HCl, 24 h	(113)
					pH = 12, 24 h

UiO-67-BN	hydrophilic	BPDC-BN	well-retained in all conditions		50 mg MOF in 10 mL pH = 1–12 (HCl, NaOH), 30 min	(151)

UiO-67-BN	hydrophilic	BPDC-BN	complete degradation in all conditions		50 mg MOF in 10 mL pH = 13 (NaOH), 30 min	(151)
					50 mg MOF in 10 mL pH = 14 (NaOH), 30 min

PCN-202(Ni)-Hf(Zr,Ni,Hf)	hydrophilic	TCPP	well-retained in all conditions		pH = 1, 24 h	(152)
		DCDPS			pH = 7, 24 h
		HDPDCS			pH = 12, 24 h

PCN-202(Ni)-Zr(Zr, Ni)	hydrophilic	TCPP	well-retained in all conditions	well-retained in all conditions	pH = 1, 24 h	(152)
		DCDPS			pH = 7, 24 h
		HDPDCS			pH = 12, 24 h

PCN-222(Zr)	hydrophilic	TCPP	well-retained in all conditions	BET loss as a function of increased H2SO4 concentration	50 mg MOF in 5 mL solution, 0.005 M H2SO4, 24 h	(153)
					50 mg MOF in 5 mL solution, 0.01 M H2SO4, 24 h
					50 mg MOF in 5 mL solution, 0.1 M H2SO4, 24 h

OPA-PCN-222(Zr)	hydrophobic	TCPP	well-retained	6% BET increase	pH = 11, 7 d	(146)

PCN-222(Zr)	hydrophilic	TCPP	complete degradation		pH = 11, 2 d	(146)

PCN-222(Fe)(Zr,Fe)		TCPP	well-retained in all conditions	2% loss BET	100 mg MOF in 15 mL solution, 2 M HCl, 24 h	(70)
				1% loss BET	100 mg MOF in 15 mL solution, 4 M HCl, 24 h
				2% increase BET	100 mg MOF in 15 mL solution, 8 M HCl, 24 h
				1% loss BET	100 mg MOF in 15 mL solution, concentrated HCl, 24 h

PCN-223(Zr)	hydrophilic	TCPP	well-retained in all conditions	partial loss at pH = 10	1 M HCl pH = 10	(154)

PCN-225(Zr)	hydrophilic	TCPP	well-retained	well-retained	pH = 1–11, 12 h	(155)

PCN-225(Zr)	hydrophilic	TCPP	well-retained in all conditions	significant BET loss in all conditions	pH = 0, 12 h	(155)
					pH = 12, 12 h

PCN-229(Zr)	hydrophilic	TCP-2	well-retained in all conditions		1 M HCl, 24 h	(156)
					pH = 12 (NaOH), 24 h

PCN-230(Zr)	hydrophilic	TCP-3	well-retained	partial loss of N2 uptake	pH = 0–12 (HCl, NaOH), 24 h	(156)

PCN-777(Zr)	hydrophilic	TATB	well-retained in all conditions		pH = 3, 12 h	(157)
					pH = 11, 12 h

MOF-808(Zr)	hydrophilic	BTC	well-retained in all conditions		concentrated HCl pH = 11	(113)

HP-MOF-808(Zr)	hydrophilic	BTC	well-retained in all conditions		concentrated HCl pH = 11	(113)

MOF-808P(Zr)	hydrophilic	BTC	well-retained in all conditions	well-retained BET in all conditions	0.5 g MOF in 50 mL solution, 0.005 M H2SO4, 24 h	(126)
					0.5 g MOF in 50 mL solution, 0.01 M H2SO4, 24 h
					0.5 g MOF in 50 mL solution, 0.1 M H2SO4, 24 h

DUT-67(Zr)	hydrophilic	TDC	well-retained		concentrated HCl, 3 days	(121)

DUT-68(Zr)	hydrophilic	TDC	well-retained		concentrated HCl, 3 days	(121)

DUT-69(Zr)	hydrophilic	TDC	well-retained		HCl (1 mol/L), 1 day	(121)

BUT-12(Zr)	amphiphilic	CTTA	well-retained in all conditions		2 M HCl, RT, 24 h	(122)
					6 M HCl, RT, 24 h
					concentrated HCl, RT, 24 h
					pH = 10 (NaOH), RT, 24 h

BUT-13(Zr)	amphiphilic	TTNA	well-retained in all conditions		2 M HCl, RT, 24 h	(122)
					6 M HCl, RT, 24 h
					concentrated HCl, RT, 24 h
					pH = 10 (NaOH), RT, 24 h

BUT-39(Zr)	hydrophilic	BTBA	well-retained in all conditions	partial BET loss in all conditions	2 M HCl, 24 h	(158)
					pH = 12 NaOH, 24 h

BUT-46A(Zr)	hydrophilic	TPHB	well-retained in all conditions	partial BET loss, no linkers leaching confirmed by UV–vis	100 mg MOF in 20 mL solution, pH = 1 (HCl), RT, 24 h	(58)
		CH3COO			100 mg MOF in 20 mL solution, pH = 10 (NaOH), RT, 24 h

BUT-46W(Zr)	hydrophilic	TPHB	well-retained in all conditions	partial BET loss, no linkers leaching confirmed by UV–vis	100 mg MOF in 20 mL solution, pH = 1 (HCl), RT, 24 h	(58)
					100 mg MOF in 20 mL solution, pH = 10 (NaOH), RT, 24 h

BUT-46B(Zr)	hydrophilic	TPHB, PhCOO, HCOO	well-retained in all conditions	partial BET loss, no linkers leaching confirmed by UV–vis	100 mg MOF in 20 mL solution, pH = 1 (HCl), RT, 24 h	(58)
					100 mg MOF in 20 mL solution, pH = 10 (NaOH), RT, 24 h

BUT-46F(Zr)	hydrophilic	TPHB, HCOO	well-retained in all conditions	partial BET loss, no linkers leaching confirmed by UV–vis	100 mg MOF in 20 mL solution, pH = 1 (HCl), RT, 24 h	(58)
					100 mg MOF in 20 mL solution, pH = 10 (NaOH), RT, 24 h

NUS-6(Zr)	hydrophilic	BDC-SO3Na	well-retained partial degradation	porosity well-retained at pH = 1	pH = 1, RT, 24 h	(159)
					pH = 12, RT, 24 h

FJI-H6(Zr)	hydrophilic	TBPP	well-retained	1% BET increase	100 mg MOF in 1.5 mL 8 M HCl + 10 mL DMF, 358 K, 12 h	(160)

BUT-66(Zr)	hydrophilic	BDB	well-retained in all conditions		pH = 3 (HCl), 30 d	(104)
					pH = 10(NaOH), 30 d

BUT-67(Zr)	hydrophilic	NDB	well-retained in all conditions		pH = 3 (HCl), 2 d	(104)
					pH = 10(NaOH), 2 d

MIP-200(Zr)	hydrophilic	MDIP	well-retained in all conditions	8% increase BET	100 mg MOF in 20 mL solution, 9 M H2SO4, RT, 3 d	(123)
				12% loss BET	100 mg MOF in 20 mL solution, pH = 12 (KCl, NaOH), RT, 3 d

MIP-200(Zr)	hydrophilic	MDIP	well-retained in all conditions	40% increase BET	100 mg MOF in 20 mL solution, 15 M HNO3, RT, 3 d	(123)
				12% loss BET	100 mg MOF in 20 mL solution, 6 M H3PO4, RT, 3 d
				47% increase BET	100 mg MOF in 20 mL solution, aqua regia, RT, 3 d

MIP-200(Zr)	hydrophilic	MDIP	well-retained in all conditions	1% increase BET	100 mg MOF to NH4OH vapor, RT, 3 d	(123)
				12% increase BET	500 mg MOF in 12 M HCl, RT, 3 d

spiro-1(Zr)	hydrophilic	L1 for spiro-1	well-retained in all conditions	well-retained N2 uptake in all conditions	concentrated HCl, RT, 7 d	(124)
					0.01 M NaOH, RT, 7 d

spiro-2(Zr)	hydrophilic	L2 for spiro-2	well-retained in all conditions	partial increase CO2 uptake	concentrated HCl, RT, 7 d	(124)
				partial loss CO2 uptake	0.01 M NaOH, RT, 7 d

MIL-125-NH2(Ti)	hydrophilic	BDC-NH2	well-retained in all conditions		pH = 4 (HCl), 1 d, 298 K	(161)
					pH = 4 (HCl), 5 d, 298 K
					pH = 9 (NaOH), 5 d, 298 K

MIL-125-NH2(Ti)	hydrophilic	BDC-NH2	significant degradation in all conditions		pH = 4 (HCl), 20 d, 298 K	(161)
					pH = 9 (NaOH), 10 d, 298 K
					pH = 9 (NaOH), 15 d, 298 K

MIL-125-NHCyp(Ti)	hydrophobic	BDC-NHCyp	well-retained in all conditions		pH = 4 (HCl), 1 d, 298 K	(161)
					pH = 4 (HCl), 5 d, 298 K
					pH = 9 (NaOH), 5 d, 298 K
					pH = 9 (NaOH), 10 d, 298 K
					pH = 9 (NaOH), 15 d, 298 K

MIL-125-NHCyp(Ti)	hydrophobic	BDC-NHCyp	partial degradation		pH = 4 (HCl), 298 K, 20 d	(161)

MIL-177-LT(Ti)		MDIP	well-retained in all conditions	8% BET increase	aqua regia, RT	(125)
				25% BET loss	37% HCl, RT
				25% BET loss	65% HNO3, RT
				4% BET loss	98% H2SO4, RT
				22% BET loss	6 M H3PO4, RT

NUS-6(Hf)	hydrophilic	BDC-SO3Na	well-retained partial degradation	porosity well-retained at pH = 1	pH = 1, RT, 24 h	(159)
					pH = 12, RT, 24 h

UO2(DCPBA)(U)		DCPBA	well-retained in all conditions		pH = 3–12(HNO3/NaOH), 3 d	(82)

NU-1300(U)		TBAPy	well-retained in all conditions		pH = 1–10, 7 d	(81)

MOF-5(Zn)	hydrophilic	BDC	complete degradation in all conditions		0.01 g MOF in 20 mL HCl (12 M)	(145)
					0.01 g MOF in 20 mL H2SO4 (18M)
					0.01 g MOF in 20 mL HF (40%)
					0.01 g MOF in 20 mL NaOH (14 M)
					0.01 g MOF in 20 mL chromic acid solution (0.1 M K2Cr2O7 in concentrate H2SO4)

MOF-5(Zn)	hydrophilic	BDC	significant degradation	complete loss	water saturated CO2, 318 K, 4 h	(127)

MOF-5-VF(Zn)	hydrophobic	BDC-VF	well-retained	well-retained	water saturated CO2, 318 K, 168 h	(127)

MOF-5-VF(Zn)	hydrophobic	BDC-VF	well-retained in all conditions		acid (0.001–10 M H+) and base (0.001–0.01 M OH–) solutions, 7 d	(127)

JXNU-4(Zn)		BPDC	well-retained in all conditions		pH = 4–11, HCl, NaOH, 24 h	(162)

NENU-500(Zn)	hydrophilic	BTB	well-retained in all conditions		pH = 1–12, RT, 24 h	(101)

NENU-500(Zn)	hydrophilic	BTB	partial degradation		0.5 M H2SO4, 6 h	(101)

NENU-501(Zn)		BPT	well-retained in all conditions		pH = 1–12, RT 24 h	(101)

NENU-501(Zn)		BPT	partial degradation		0.5 M H2SO4, 6 h	(101)

NENU-522(Zn)		CDC	well-retained in all conditions		pH = 4–12, HCl/NaOH, 2 h	(163)

Zn3IPA3(Zn)		IPA	well-retained in all conditions		pH = 3, 24 h	(164)
					pH = 4, 24 h
					pH = 6, 24 h
					pH = 8, 24 h
					pH = 10, 24 h

HKUST-1(Cu)	hydrophilic	BTC	complete degradation in all conditions		pH = 1.5 (HCl), RT, 2 d	(56)
					pH = 12.5 (NaOH), RT, 2 d

HKUST-1(Cu)	hydrophilic	BTC	complete degradation in all conditions		0.01 g MOF in 20 mL HCl (12 M)	(145)
					0.01 g MOF in 20 mL H2SO4 (18 M)
					0.01 g MOF in 20 mL HF (40%)
					0.01 g MOF in 20 mL NaOH (14 M)
					0.01 g MOF in 20 mL chromic acid solution (0.1 M K2Cr2O7 in concentrate H2SO4)

HKUST-1(Cu)	hydrophilic	BTC	complete degradation	100% loss Langmuir area	pH = 0(HCl), RT, 3 d	(114)
			partial degradation	30% increase Langmuir area	pH = 4(HCl), RT, 3 d
			complete degradation	82% loss Langmuir area	pH = 12 (NaOH), RT, 3 d
			well-retained	52% loss Langmuir area	5% H2O2, RT, 3 d

HKUST-1(Cu)	hydrophilic	BTC	complete degradation	100% loss Langmuir area	pH = 0(HCl), RT, 2 months	(114)
			partial degradation	69% loss Langmuir area	pH = 4(HCl), RT, 2 months
			complete degradation	66% loss Langmuir area	pH = 12(NaOH), RT, 2 months
			complete degradation	95% loss Langmuir area	5% H2O2, RT, 2 months

JUC-1000(Cu)	hydrophilic	BTPO	well-retained, no Cu2+ released in all conditions	5% loss BET	pH = 1.5 (HCl), RT, 2 d	(56)
				1% loss BET	pH = 12.5 (NaOH), RT, 2 d

ZJNU-51(Cu)		TPADPA	well-retained in all conditions		pH = 2–11, HCl/NaOH, 36 h	(165)
ZJNU-51(Cu)		TPADPA	complete degradation in all conditions		pH = 1 (HCl), 36 h	(165)
					pH = 12 (NaOH), 36 h

HKUST-1(Cu)	hydrophilic	BTC	partial degradation in all conditions	14.1% BET loss	O2/H2O atmosphere, 1 d	(131)
				19.2% BET loss	O2/H2O atmosphere, 3 d
				23.3% BET loss	O2/H2O atmosphere, 5 d

BUT-155(Cu)	hydrophilic	TDHB	partial degradation in all conditions	22% BET loss	15 mg in 20 mL HCl (pH = 4), RT, 24 h	(57)
				11% BET loss	15 mg in 20 mL NaOH (pH = 10), RT, 24 h

Cd-EDDA(Cd)	hydrophilic	EDDA	well-retained in all conditions		pH = 2.0 pH = 4.2	(166)
					pH = 10.3 pH = 12.2
Azolate Linkers
ZIF-8(Zn)	hydrophobic	MIM	well-retained in all conditions		0.1 M NaOH, 373 K, 24 h	(41)
					8 M NaOH, 373 K, 24 h

ZIF-8(Zn)	hydrophobic	MIM	complete degradation	0.5% BET loss after pH = 12.5	pH = 1.5(HCl), RT, 2 d	(56)
			well-retained		pH = 12.5(NaOH), RT, 2 d

ZIF-8(Zn)	hydrophobic	MIM	complete degradation in all conditions		0.01 g MOF in 20 mL HCl (12 M)	(145)
					0.01 g MOF in 20 mL H2SO4 (18 M)
					0.01 g MOF in 20 mL HF (40%)
					0.01 g MOF in 20 mL NaOH (14 M)
					0.01 g MOF in 20 mL chromic acid solution (0.1 M K2Cr2O7 in concentrate H2SO4)

ZIF-8(Zn)	hydrophobic	MIM	complete degradation	100% loss Langmuir area	pH = 0(HCl), RT, 3 d	(114)
			well-retained	13% loss Langmuir area	pH = 4(HCl), RT, 3 d
			well-retained	16% loss Langmuir area	pH = 12(NaOH), RT, 3 d
			partial degradation	35% loss Langmuir area	5% H2O2, RT, 3 d

ZIF-8(Zn)	hydrophobic	MIM	complete degradation	100% loss Langmuir area	pH = 0(HCl), RT, 2 months	(114)
			partial degradation	79% loss Langmuir area	pH = 4(HCl), RT, 2 months
			partial degradation	82% loss Langmuir area	pH = 12(NaOH), RT, 2 months
			complete degradation	86% loss Langmuir area	5% H2O2, RT, 2 months

ZIF-8(Zn)	hydrophobic	MIM	well-retained		0.06 wt % MOF in 0.45% MIM water	(50)

ZIF-8(Zn)	hydrophobic	MIM	well-retained	partial BET loss	LiCl, RT, 24 h, molar ratio of salt to ZIF-8 is 0.5	(167)

ZIF-8(Zn)	hydrophobic	MIM	partial degradation in all conditions	partial BET loss in all conditions	LiNO3, RT, 24 h, molar ratio of salt to ZIF-8 is 0.5	(167)
					NaCl, RT, 24 h, molar ratio of salt to ZIF-8 is 0.5
					NaNO3, RT, 24 h, molar ratio of salt to ZIF-8 is 0.5

ZIF-8(Zn)	hydrophobic	MIM	complete degradation in all conditions	significant BET loss in all conditions	NiCl2, RT, 24 h, molar ratio of salt to ZIF-8 is 0.5	(167)
					Ni(NO3)2, RT, 24h, molar ratio of salt to ZIF-8 is 0.5
					CoCl2, RT, 24 h, molar ratio of salt to ZIF-8 is 0.5
					Co(NO3)2, RT, 24 h, molar ratio of salt to ZIF-8 is 0.5
					CuCl2, RT, 24 h, molar ratio of salt to ZIF-8 is 0.5
					Cu(NO3)2, RT, 24 h, molar ratio of salt to ZIF-8 is 0.5
					AlCl3, RT, 24 h, molar ratio of salt to ZIF-8 is 0.5
					Al(NO3)3, RT, 24 h, molar ratio of salt to ZIF-8 is 0.5
					InCl3, RT, 24 h, molar ratio of salt to ZIF-8 is 0.5
					In(NO3)3, RT, 24 h, molar ratio of salt to ZIF-8 is 0.5

ZIF-8(Zn)	hydrophobic	MIM	significant degradation	61% BET loss	water saturated CO2 at 318 K for 240 h	(127)

ZIF-8-VF(Zn)	hydrophobic	MIM-VF	well-retained	6% BET loss	water saturated CO2 at 318 K for 720 h	(127)

ZIF-8-VF(Zn)	hydrophobic	MIM-VF	well-retained in all conditions		acid (0.001–0.01 M H+) and base (0.001–10 M OH–) solutions, 7 d	(127)

MAF-X27-Cl(Co)		BTTA	well-retained in all conditions		0.001 M HCl, KOH, 7 d	(86)
					1.0 M KOH, 7 d

PCN-601(Ni)		TPP	well-retained in all conditions		5 mg MOF in 3.5 mL solutions, 0.01 mM, RT, 24 h	(59)
					5 mg MOF in 3.5 mL solutions, 0.1 mM HCl, RT, 24 h
					5 mg MOF in 3.5 mL solutions, s-NaOH, RT, 24 h
					5 mg MOF in 3.5 mL solutions, 1 M NaOH, 373 K, 24 h
					5 mg MOF in 3.5 mL solutions, 10 M NaOH, 373 K, 24 h
					5 mg MOF in 3.5 mL solutions, s-NaOH, 373 K, 24 h

PCN-601(Ni)		TPP		slight higher porosity in all conditions	100 mg MOF in 35 mL solutions of 0.1 mM HCl, RT, 24 h	(59)
					100 mg MOF in 35 mL solutions of s-NaOH, 373K, 24 h

PCN-601(Ni)		TPP		no linkers released confirmed by UV–vis	5 mg MOF in 3.5 mL solutions of 0.1 mM HCl, RT, 24 h	(59)
					5 mg MOF in 3.5 mL solutions of s-NaOH, 373 K, 24 h

PCN-602(Ni)	hydrophilic	TPPP	well-retained in all conditions	well-retained in all conditions	100 mg MOF in 35 mL of 0.1 mM HCl (pH = 4), RT, 24 h	(109)
					100 mg MOF in 35 mL of 1 M NaOH (pH = 14), RT, 24 h
					100 mg MOF in 35 mL of 1 M KF, RT, 24 h
					100 mg MOF in 35 mL of 1 M Na2CO3, RT, 24 h
					100 mg MOF in 35 mL of 1 M K3PO4, RT, 24 h

Ni3(BTP)2(Ni)		BTP	well-retained in all conditions	6% loss increase Langmuir area	pH = 2 (HCl), 373 K, 14 d	(85)
				7% loss increase Langmuir area	pH = 2 (HNO3), 373 K, 14 d
				1% increase Langmuir area	pH = 14 (NaOH), 373 K, 14 d

Cu3(BTP)2(Ni)		BTP	complete degradation in all conditions	complete loss porosity in all conditions	pH = 3 (HCl), RT, 1 d	(85)
					pH = 14 (NaOH), RT, 1 d

Zn3(BTP)2(Ni)	hydrophobic	BTP	well-retained complete degradation	complete loss porosity at pH = 14	pH = 3 (HCl), 373 K, 7 d	(85)
					pH = 14 (NaOH), RT, 1 h

Zn(1,3-BDP)(Zn)	hydrophobic	BDP	well-retained		pH = 3 aqueous solution, 363 K, 30 min	(105)

kag-MOF-1(Zn)	hydrophilic	TZE	well-retained in all conditions	CO2 uptake well preserved after adsorbing humid (75%) CO2	pH = 4	(168)
					pH = 10

BUT-83(Co)	hydrophilic	DCDPP	well-retained		concentrated HCl, 24 h	(128)

IPM-MOF-201(Ni)	hydrophilic	IPA	partial degradation for all conditions and Ni2+ (1.85 ppm) released at pH = 4	slightly shifted on CO2 uptake in all conditions	50 mg MOF in 5 mL solution (pH = 4), RT, 24 h	(60)
					50 mg MOF in 5 mL solution (p H = 10), RT, 24 h
					50 mg MOF in 5 mL solution (pH = 12), RT, 24 h
					50 mg MOF in 5 mL solution (pH = 14), RT, 24 h

Cu4(SiW12O40)(L)(Cu)		RABL	well-retained in all conditions		pH = 2–14	(169)

MCIF(Cu)	hydrophobic	DCI	well-retained in all conditions		pH = 2–13, 1 d	(170)

Cu6(Trz)10(Cu)	hydrophilic	TRZ	well-retained in all conditions		pH = 2, 353 K, 24 h	(171)
					pH = 11, 353 K, 24 h
					pH = 12, 353 K, 24 h

Ag(ABTA)2		ABTA	well-retained in all conditions		pH = 2.4	(172)
					pH = 10.8
					pH = McIlvaine

Ag3(ABTA)3		ABTA	well-retained in all conditions		pH = 2.2	(172)
					pH = 7.5
					pH = McIlvaine
Bifunctional Linkers (Carboxylate, Azolate)
MOS-1(Co)	hydrophilic	IDC, PDA	well-retained after 3 ads cycles	2% loss in NH3 uptake after 3 ads cycles	steam of 4% ammonia solution, 298 K	(173)

MOS-2(Co)	hydrophilic	IDC, PHEN	well-retained after 3 ads cycles	3% loss in NH3 uptake after 3 ads cycles	steam of 4% ammonia solution, 298 K	(173)

MOS-3(Co)	hydrophilic	IDC, BPY	well-retained after 3 ads cycles	6% loss in NH3 uptake after 3 ads cycles	steam of 4% ammonia solution, 298 K	(173)

FJI-H14(Cu)		BTTA	well-retained in all conditions		pH = 2–12, 373 K, 24 h	(174)

Cd2(sdb)2(pcih)2 (Cd)	hydrophilic	SDB	well-retained		pH = 3(HCl)	(175)
		PCIH			pH = 5(HCl)

Cd2(sdb)2(pcih)2 (Cd)	hydrophilic	SDB	complete degradation		pH = 1(HCl)	(175)
		PCIH	partial degradation		pH = 9(NaOH)

PCN-124-stu(Cu)		PDAD	well-retained in all conditions		pH = 2–12 (HCl, NaOH), 7 d	(176)

PCN-124-stu(Cu)		PDAD	complete degradation in all conditions		pH = 1(HCl), 7 d	(176)
					pH = 13(NaOH), 7 d
					pH = 14(NaOH), 7 d

NENU-601(Zn)		BDC, BIM	well-retained in all conditions		pH = 1(HCl), 24 h	(177)
					pH = 3(HCl), 24 h
					pH = 5(HCl), 24 h
					pH = 9(NaOH), 24 h
					pH = 11(NaOH), 24 h
					pH = 12(NaOH), 24 h electrolyte 12 h

Co2(TCS)(BPY)(Co)		TCS, BPY	well-retained in all conditions		pH = 5–11	(178)

Ni2(TCS)(BPY)(Ni)		TCS, BPY	well-retained in all conditions		pH = 2–11	(178)

Cu2(TCS)(BPY)(Cu)		TCS, BPY	well-retained in all conditions		pH = 3–11	(178)

Cd1.5(TPO)(bipy)1.5(Cd)		TPO, BIPY	well-retained in all conditions		pH = 2–10, HCl, NaOH, 24 h	(179)

IISERP-MOF2(Ni)		PCY	well-retained	no loss of CO2 uptake	humid CO2, 24 h	(103)

Co6L4(TPT)2(μ3-OH)2(Co)		TPT, TCYM	well-retained in all conditions		pH = 2, 24 h	(180)
					pH = 9, 24 h

Cd2(tib)2(bda)2(Cd)		TIB, BDA	well-retained in all conditions		pH = 3 (HCl), 12 h	(181)
					pH = 4 (HCl), 12 h
					pH = 10 (NaOH), 12 h
					pH = 11(NaOH), 12 h

USTC-7(Zn)		TZBPDC	well-retained in all conditions		pH = 2, 12 h	(182)
					pH = 12, 12 h

Zn(NO2-BDC)(dmbpy)0.5	hydrophilic	BDC-NO2, DMBPY	well-retained in all conditions		pH = 5–6, RT, 3 d	(183)
					pH = 8–9, RT, 3 d
					pH = 7.4 (phosphate buffer), RT, 3 d

rht-MOF-tri(Cu)		TAIP	well-retained	2% BET loss	pH = 2.5(HCl), RT, 24 h	(184)

rht-MOF-tri(Cu)		TAIP	complete degradation in all conditions		pH = 1(HCl), 6 h	(184)
					pH = 2.5(HCl), 48 h

rht-MOF-pyr(Cu)		PAIP	well-retained	4% BET loss	pH = 2.5(HCl), RT, 7 d	(184)

rht-MOF-pyr(Cu)		PAIP	well-retained		pH = 1(HCl), 6 h	(184)

NUM-5(Zn)		BPANTH, OBA	well-retained in all conditions		pH = 3–11, 1 d	(185)

NUM-5(Zn)		BPANTH, OBA	complete degradation in all conditions		pH = 2, 1 d	(185)
					pH = 12, 1 d
Bifunctional Linkers (Carboxylate, Aldehyde)
H2Q-HK(Cu)		BTC, Q	well-retained		pH = 3, 7 d	(186)

H2Q-HK(Cu)		BTC, Q	partial degradation		pH = 5, 7 d	(186)

H2Q-HK(Cu)		BTC, Q	well-retained		pH = 9, 7 d	(186)
Bifunctional Linkers (Carboxylate, Phosphonate)
1-Cr(Cr)	hydrophobic	CPP	well-retained in all conditions	16% BET loss	pH = 4(HCl), 7 d	(187)
				20% BET loss	pH = 9(NaOH), 7 d

1-Mg(Mg)	hydrophobic	CPP	well-retained in all conditions	6% BET loss	pH = 4(HCl), 7 d	(187)
				10% BET loss	pH = 9(NaOH), 7 d

1-Mn(Mn)	hydrophobic	CPP	well-retained in all conditions	2% BET loss	pH = 4(HCl), 7 d	(187)
				4% BET loss	pH = 9(NaOH), 7 d

1-Zr(Zr)	hydrophobic	CPP	well-retained in all conditions	3% BET loss	pH = 4(HCl), 7 d	(187)
				3% BET loss	pH = 9(NaOH), 7 d

Mn2L1(Mn)		FCP1	well-retained partial degradation	10% BET loss	pH = 4(HCl), 24 h	(91)
				24% BET loss	pH = 11(NaOH), 24 h

Mn2L2(Mn)		MCP	complete degradation in all conditions		pH = 4(HCl), 24 h	(91)
					pH = 11(NaOH), 24 h

Mn2L3(Mn)		FCP3	complete degradation in all conditions		pH = 4(HCl), 24 h	(91)
					pH = 11(NaOH), 24 h
Bifunctional Linkers (Carboxylate, Hydroxyl)
MOF-74(Mg)	hydrophilic	DOBDC	complete degradation partial degradation	69% BET loss after pH = 12.5(NaOH)	pH = 1.5(HCl), RT, 2 d	(56)
					pH = 12.5(NaOH), RT, 2 d

MOF-74(Mg)	hydrophilic	DOBDC	phosphonate linkers	66% loss of CO2 uptake	humid CO2, 313 K, 15 breakthrough cycles	(188)

SZ-1(Zr)		TPPM	well-retained in all conditions		pH = 1–11(HNO3, NaOH), 1 d	(129)
					3 M H2SO4, 1 d

SZ-1(Zr)		TPPM	well-retained in all conditions	95% BET loss and mass maintained after aqua regia treatment	aqua regia, RT, 12 h	(129)
					oleum, RT, 12 h
					concentrated HNO3, RT, 12 h
					concentrated HCl, RT, 12 h

SZ-1(Zr)		TPPM	complete degradation in all conditions		pH = 13(NaOH), 1 d	(129)
					pH = 14(NaOH), 1 d

SZ-2(Zr)		TPPM	well-retained in all conditions		pH = 1–11(HNO3, NaOH), 1 d	(129)

SZ-2(Zr)		TPPM	complete degradation in all conditions	80% BET loss after aqua regia treatment	pH = 13(NaOH), 1 d	(129)
					pH = 14 (NaOH), 1 d

SZ-3(Zr)		TPPA	well-retained in all conditions		pH = 1–11(HNO3, NaOH), 1 d	(129)
					3 M H2SO4, 1 d

SZ-3(Zr)		TPPA	well-retained in all conditions	4% BET increase after aqua regia treatment	aqua regia, RT, 12 h	(129)
					concentrated HNO3, RT, 12 h
					concentrated HCl, RT, 12 h

SZ-3(Zr)		TPPA	complete degradation in all conditions		pH = 13(NaOH), 1 d oleum, 12 h	(129)

JUC-200(Zn)		PA	well-retained in all conditions		pH = 2∼5 (HCl), 7 d	(189)