Investigating the use of Atomic Property Weighted Radial Distribution Functions to predict the Water Stability of Metal-Organic Frameworks using Machine Learning
George Irving (gi238@cam.ac.uk)
Supervised by: Nakul Rampal & Prof. David Fairen-Jimenez
Department of Chemical Engineering and Biotechnology, University of Cambridge
Background
Methods
What are Metal-Organic Frameworks?
Exciting class of materials formed by the composition of organic ligands with inorganic metals
Highly open structures with extraordinary internal surface areas (sometimes over 10,000 m2 g-1) making them attractive for use in many fields such as adsorption, catalysis, gas storage, and even drug delivery
1a. Dataset – precursor: N. Burtch et al. (2014) review of water stability gives classifications
1b. Dataset – preparation: Find .cif (structural information file) for each MOF using Cambridge Structural Database and reference to original papers
2. AP-RDFs: Implement AP-RDF calculations and evaluate across the dataset
C. Sumby (2012)
Water stability? Why…?
Water molecules can attack the metal-organic coordination bonds and lead to structural collapse
Water vapour often found in industrial process streams
Significant energy required to separate out water before an adsorption bed
Therefore useful to be able to predict stability of new MOFs
Previously predicted by R. Batra et al. (2020) using various chemical features but RDFs have not been used in the literature
3. Machine Learning method:
Atomic Property Weight Radial Distribution Function (AP-RDF)
Support Vector Machines:
(Convolutional) Neural Networks:
Can be interpreted as: the weighted probability distribution of finding an atom pair separated by a distance R in the unit cell
Weighting by e.g. electronegativity or Van der Waals radius
Previously successfully used to predict MOF gas uptake capacity (M. Fernandez et al., 2013) but has not been used to predict chemical stability
Meyer, D. & Wien, F. T. (2015)
Google ML Crash Course (2020)
4. Evaluate performance: k-fold cross validation was used to allow the majority of the dataset to be used for training. The most useful metric representing the ability of an algorithm to classify data is the Matthews Correlation Coefficient (MCC) which can be calculated from the confusion matrix.
Results
Architecture of CNN that gave best results:
 The key results:
Both models successfully learn and are able to give reasonable averaged MCC values (Table 1)
Differences in learning between weightings is negligible. However CNNs were consistently able to learn greater information when the RDFs were combined
Learning curves suggest that more data would significantly aid learning
Epoch
Figure 4: CNN MCC score by epoch shows computation time is not the limiting factor.
Figure 1: An example of AP-RDFs - Zn2(BDC)2(2,2′-dimethyl-BPY)
Each of the MOFs in the dataset have had three AP-RDFs calculated using unit, electronegativity, and Van der Waals volume weighting.
Table 1: The Matthews Correlation Coefficients achieved for both ML methods for different atomic property weightings and the combination of all three.
Weighting	SVM MCC score	CNN MCC score
Unit	0.38 ± 0.02	0.34 ± 0.05
Electronegativity	0.36 ± 0.02	0.34 ± 0.05
Van der Waals Vol.	0.38 ± 0.02	0.32 ± 0.04
Combined	0.39 ± 0.02	0.42 ± 0.04
Figure 2: SVM learning results for all weightings combined.
Figure 3: CNN learning results for all weightings combined.
Figure 5: CNN MCC score by fraction of dataset suggests more data would aid learning.
References
Future work
Batra, C, et al. (2020). Prediction of water stability of metal–organic frameworks using machine learning. Nature Machine Intelligence, 2(11), 704-710
Burtch, N. et al. (2014). Water Stability and Adsorption in Metal–Organic Frameworks. Chemical Reviews, 114(20), 10575–10612.
Fernandez, M. et al. (2013). Atomic Property Weighted Radial Distribution Functions Descriptors of Metal–Organic Frameworks for the Prediction of Gas Uptake Capacity. The Journal of Physical Chemistry C, 117(27), 14095–14105.
Meyer, D., & Wien, F. T. (2015). Support vector machines. The Interface to libsvm in package e1071, 28.
Google ML Crash Course (2020). Neural Networks: Structure
Short term:
Continue investigations into optimal CNN architecture
Create RDFs based on further atomic properties
Assess if particular MOFs are frequently miscategorised and gain insights into the chemical/structural reasons for this
Larger stability datasets are likely to significantly improve learning performance
Incorporate AP-RDFs into other feature sets to evaluate if learning is orthogonal
Extend into predictions of stability in other chemical environments
Longer term:
Monday 28th February 2022 : Part IIB Research Project Poster Presentation
Machine learning?
AP-RDF
Water stability
Output
Hidden layer
Hidden layer
Input
MCC