## Sheet2
				Given up	cif_found
	Thermodynamically stable
ID	common name	activated formula unita	confidence
1	Bio-MOF-14 (95)	Co2(AD)2(C4H9CO2)2	high	BEYRUU
2	MIL-101(Cr) (28, 44, 49-51, 53, 62, 167)	Cr3F(H2O)2O(BDC)3	high	OCUNAC
3	MIL-101-SO3H (Cr) (51, 301)	Cr3F(H2O)2O(BDC-SO3H)3	high
4	MIL-96(Al) (299, 302)	Al12O(OH)18(H2O)3(Al2(OH)4)(BTC)6	high	WEVYEE
5	N/A (261)	Ni3(BTP)2	high
6	PCN-222(Fe) (264)		high	BEDYEQ
7	PCN-224(M) (266)		high	DOGBEI
8	ZIF-8 (28, 62, 63, 105, 293)	Zn(MEIM)2	high	FAWCEN	FAWCEN01	FAWCEN02	FAWCEN03	FAWCEN04	FEHHEI	GAZBOB	KAMZUV	LENVOR	NIFFIU	NIFNOI	NIFNUO	NIFPAW	NIFPEA	NIFPIE	NIFPOK	NIFPUQ	NIFQAX	NIFQEB	NIFQIF	NIFQOL	NIFQUR	NIFRAY	NIFREC	NIFRIG	NIFROM	NIFRUS	NIFSAZ	NIFSED	NIFSIH	NIFSON	NIFSUT	NIFTAA	OFERUN	OFERUN03	OFERUN07	OFERUN09	OFERUN11	PEVFON	RIRDIH	TUDHUW	TUDJAE	TUDJEI	TUDJIM	TUDJOS	TUDJUY	TUDKAF	TUDKEJ	UZEWOM	UZEWUS	VELVOY	VELVOY01	XIZCOA	XIZCUG	XIZDAN	XIZDER	XIZDIV	YITKEU	YITKIY
9	Al-PMOF (303)	TCPP(AlOH)2	medium	OTIBUQ
10	JUC-110 (93)	Cd(HTHIPC)2	medium	XEFPUV
11	MIL-100(Cr) (38, 39, 63)	Cr3OX(BTC)2, X = OH, F	medium	UDEMEW
12	MONT1 (304)	Cu2(PCP)2BIPY	medium	JEYTEP
13	N/A (305)	Pb2(PTPTP)2(H2O)2	medium
14	N/A (305)	Pb2(p-PDA)(PTPTP)2	medium
15	N/A (305)	Pb4(o-PDA)2(PTPTP)2	medium
16	LaBTB (281)	La(BTB)H2O	low	PEZCII
17	N/A (297)	H3(Cu4Cl)3(BTTRI)8	low
18	N/A (260)	Zn(1,4-BDP)	low
19	N/A (260)	Zn(1,3-BDP)	low
20	N/A (261)	Cu3(BTP)2	low
21	N/A (261)	Zn3(BTP)2	low
22	N/A (298)	Cu2(TCMBT)(BPP)(μ3-OH)	low
23	NOTT-300 (300)	Al2(OH)2(H4L)	low	NIRPAI	NIRPEM	NIRPIQ	NIRPOW	OTEGOL	OWIHEJ	OWIHIN	OWIHOT	XUPSAE
24	PCMOF-5 (306)	La(H5L5)(H2O)4	low	IDUWAH
25	SNU-80 (82)	Cu4(Me3CCOO)8(TEIA)	low	RAKJIY

	High kinetic stability
	common name	activated formula unita	confidence
26	CALF-25 (60)	BaH2L	high	AXICOB	AXICOB01	YEYBOV	YEYBOV01
27	CAU-10 (110)	Al(OH)(ISO)	high	OQOBUT	OQOCAA	PEYSUJ	VAQTOZ	VAQTUF
28	DUT-51(Hf) (55)	Hf6O6(OH)2(DTTDC)4	high
29	DUT-51(Zr) (55)	Zr6O6(OH)2(DTTDC)4	high
30	DUT-67(Zr) (56, 110)	Zr6O6(OH)2(TDC)4	high	IFUCAQ	XICNOO02
31	FMOF-1 (92)	Ag(TZ)	high
32	MIL-100(Al) (37, 299)	Al3OX(H2O)2(BTC)2, X = F, OH	high
33	MIL-100(Fe) (28, 37, 41, 42, 44)	Fe3OX(H2O)2(BTC)2, X = F, OH	high	CIGXIA
34	MIL-101-NH2(Cr) (51, 52)	Cr3F(H2O)2O(BDC-NH2)3	high
35	MIL-125-NH2(Ti) (46-48)	Ti8O8(OH)4(BDC-NH2)6	high
36	MIL-127 (42)	Fe6O2(TAZB)3X2, X = Cl, OH	high
37	MIL-53(Al) (62, 268, 307)	Al(OH)(BDC)	high	DOYBEA	QONQAM	QONQEQ
38	MIL-53(Cr) (268)	Cr(OH)BDC	high
39	MOF-525 (265)	Zr6O4(OH)4(TCPP-H2)3	high
40	MOF-545 (265)	Zr6O8(H2O)8(TCPP-H2)2	high	QEFWUV	RIQKUA
41	MOF-801-P (110)	Zr6O4(OH)4(FUM)6	high
42	MOF-801-SC (110)	Zr6O4(OH)4(FUM)6	high	BOHJOZ
43	MOF-802 (110)	Zr6O4(OH)4(PZDC4)5(HCOO)2(H2O)2	high	BOHXED
44	MOF-804 (110)	Zr6O4(OH)4(BDC-(OH)2)6	high
45	MOF-841 (110)	Zr6O4(OH)4(MTB)2(HCOO)4(H2O)4	high	BOHWIG
46	N/A (80)	Ni8(OH)4(H2O)2(L6)6	high
47	N/A (80)	Ni8(OH)4(H2O)2(L8)6	high
48	N/A (80)	Ni8(OH)4(H2O)2(L9)6	high
49	N/A (80)	Ni8(OH)4(H2O)2(L10)6	high
50	N/A (80)	Ni8(OH)4(H2O)2(L10-(CH3)2)6	high
51	N/A (80)	Ni8(OH)4(H2O)2(L10-(CF3)2)6	high
52	N/A (61)	Zn2(BTC)(OH)-(H2O)	high
53	N/A (89)	Zn(L14)(L15)	high
54	Ni-NIC (292)	Ni2(NIC)4(lH2O)	high
55	NU-1000 (283)	Zr6(OH)16(TBAPY)2	high	BIZNOQ	CIGLUC	FAKMAJ	FAKMIR	FAKMOX	FAKMUD	FIFFUX	FINBUC	JEVCAR	KOKRIO	LICGOW	MAJCEJ	MAJCIN	MAJCOT	MAJCUZ	NEVHII	NUJSIX	TIRCUV	TIRDAC	TISNUH	TISPAP	ULALIF	YIXPED
56	PCN-225(M) (192)	Zr6O4(OH)4(OH)4(H2O)4(MTCPP)2	high
57	SCUTC-18 (308, 309)	Zn2(BDC)2(2,2′-dimethyl-BPY)	high
58	UiO-66 (31, 41, 42, 58, 98, 101, 110, 310)	Zr6O6(BDC)12	high	BUPVEP	EWILIH	EWILON	HARPIC	JALLIU	JUWVAB	JUWVEF	JUWVIJ	JUWVOP	JUWVUV	JUWWAC	JUWWEG	JUWWIK	JUWWOQ	JUWWUW	JUWXAD	KINGUM	KINGUM01	NIKVAH	REBPIA	REBPIA01	RUBTAK	RUBTAK03	RUBTAK04	RUBTAK05	RUBTAK06	RUBTAK07	RUBTAK08	RUBTAK09	SOJTOD	SURHEU	SURHEU01	SURHEU02	SURHEU03	SURJOG	SURJUM	SURKAT	SURKEX	SURKUN	SURKUN01	SURLEY	TEPWIX	TEPWOD	TEPWUJ	UFOSEQ	UFOSIU	UFOSOA	VOPMIZ
59	UiO-66-MM (99)	Zr6O6(BDC-CH3)12	high
60	UiO-66-NH2 (31, 42, 47, 97, 98, 311)	Zr6O6(BDC-NH2)12	high	JUWVAB
61	Zn-DMOF-A (75)	Zn2(1,4-ADC)2(DABCO)	high
62	Zn-DMOF-TM (75, 76)	Zn2(BDC-(CH3)4)2(DABCO)	high
63	Zn-MOF-508 (77)	Zn2(BDC)2(BPY)	high
64	ZnPO3 (292)	(C6H14N)2Zn3(HPO3)4	high
65	CAU-10-CH3 (59)	Al(OH)(ISO-CH3)	medium
66	CAU-10-H (59)	Al(OH)(ISO-H)	medium	OQOBUT	OQOCAA	VAQTOZ	VAQTUF
67	CAU-10-NH2 (59)	Al(OH)(ISO-NH2)	medium
68	CAU-10-NO2 (59)	Al(OH)(ISO-NO2)	medium
69	CAU-10–OCH3 (59)	Al(OH)(ISO-OCH3)	medium
70	CAU-10-OH (59)	Al(OH)(ISO-OH)	medium
71	CdZrSr (292)	CdZrSr(C2O4)4	medium
72	Co-NIC (293)	Co2(NIC)4(μ-H2O)	medium
73	Cu-PCN (293)	Cu2(PCN)2(H2O)2	medium	BIPLAQ
74	Eu-Cu (292)	EuCu(NIC)2(C2O4)	medium
75	La-Cu (292)	LnCu (NIC)2(C2O4)	medium
76	MIL-53-F(Al) (312)	Al(OH)(BDC-F)	medium
77	N/A (54)	Al(OH)(1,4-NDC)	medium
78	Ni-HF (293)	Ni2(HFPDPT)-(BPY)2(H2O)2](H2O)8	medium
79	UiO-66-Br (42, 311)	Zr6O6(BDC-Br)12	medium	JUWVUV	JUWWIK
80	UiO-67 (98, 101, 283, 310)	Zr6O6(BPDC)12	medium	IPAGEO	IPAGIS	IPAPAT	IPAPEX	IPAPIB	IPAREZ	ISENAX	ISENIF	JUSGOV	NUMSOG	NUMSUM	QAJJOD	QAJJOD01	QAJPEZ	QAJPEZ01	WIZMAV	WIZMAV01	WIZMAV02	WIZMAV03	WIZMAV04	WIZMAV05	WIZMAV06	WIZMAV07	WIZMAV08	WIZMAV09	WIZMAV10	WIZMAV11	WIZMAV12
81	UTSA-16 (313)	[KCo3(C6H4O7)(C6H5O7)(H2O)28H2O]8	medium	RAZXIA01	RAZXIA02	RAZXIA03	RAZXIA04
82	ZIF-7 (293)	Zn(PhIM)2	medium	GITVEL	GITVEL01	GITVIP	GITVIP01	GITVOV	GITVOV01	GITVUB	GITWAI	GITWEM	GITWEM01	GITWIQ	GIZJUV	NEHLIY	QOVXAC	RIPNOV	RIPNUB	RIPPAJ	RIPPEN	SEPNEJ	VELVIS	VELVIS01
83	ZIF-90 (293)	Zn(ICA)2	medium	WOJGEI	YESXOM	YESXUS	YESYAZ	YESYED	YESYON
84	Zn-TTC (293)	Zn3(TTC)(OH)2(H2O)	medium
85	Zn/Co-BTEC (293)	ZnCo(BTEC)	medium
86	Zr-DMBDC (162)	Zr6O6(DMBDC)12	medium
87	AlaZnCl (85)	Zn(Ala)(Cl)	low
88	AlaZnOAc (85)	Zn(Ala)(OAc)	low
89	Bio-MOF-13 (95)	Co2(AD)2(C3H7CO2)2	low	BEYSAB
90	CUK-1 (314)	Co3(2,4-PDC)2(μ-OH)2	low	NUDLIJ	NUDLOP	NUDLOP01	NUDMAC	NUDMEG	NUDMIK	NUDMOQ	NUDMUW	NUDMUW01	NUDNEH	QUDCUQ	QUDDAX	QUDDEB	QUDDIF
91	DUT-67(Hf) (56)	Hf6O6(OH)2(TDC)4	low	XICZAM
92	DUT-68(Hf) (56)	Hf6O6(OH)2(TDC)4.5	low	XICYOZ
93	DUT-68(Zr) (56)	Zr6O6(OH)2(TDC)4.5	low	XICYUF
94	DUT-69(Zr) (56)	Zr6O4(OH)4(TDC)5	low
95	MIL-140 A (101)	ZrO(BDC)	low
96	MIL-140 B (101)	ZrO(2,6-NDC)	low
97	MIL-140 C (101)	ZrO(BPDC)	low
98	MIL-140 D (101)	ZrO(ABDC-Cl2)	low
99	MOFF-2 (84)	Cu(L11)(DABCO)0.5	low
100	MOOFOUR-1-Ni (315)	Ni-(BPE)2(MoO4)	low
101	N/A (316)	Zn6(IDC)4(OH)2(HPRZ)2	low
102	N/A (317)	Cd(2,6-NDC)0.5(PCA)	low
103	N/A (309)	Zn2(2,6-NDC)2(2,2′-dimethyl-BPY)	low
104	N/A (83)	Cd(L1)(Cl)(H2O)	low
105	N/A (83)	Cd(L2)(Cl)(H2O)	low
106	N/A (83)	Cd2(L2)2(Br)2(H2O)3	low
107	N/A (83)	Cd(L3)(Cl)(H2O)2	low
108	N/A (81)	Zn2L4	low
109	N/A (318)	Ni(HPTZ)2	low
110	N/A (319)	Zn4O(BFBPDC)3(BPY)0.5(H2O)	low
111	N/A (79)	Ni(L13)2	low
112	N/A (79)	Co(L13)2	low
113	N/A (320)	Ni2(C2O4)(L16)2	low
114	N/A (276)	Zn3(BPDC)3(2,2′-dimethyl-BPY)	low
115	NU-1000-SALI-1 (104)	Zr6(μ-OH)8(OH)8(TBAPY)2-CF3CO2	low
116	NU-1000-SALI-3 (104)	Zr6(μ3-OH)8(OH)8(TBAPY)2-CF3(CF2)2CO2	low
117	NU-1000-SALI-7 (104)	Zr6(μ3-OH)8(OH)8(TBAPY)2-CF3(CF2)6CO2	low
118	NU-1000-SALI-9 (104)	Zr6(μ3-OH)8(OH)8(TBAPY)2-CF3(CF2)8CO2	low
119	PCN-56 (263)	Zr3O2(OH)2(TPDC-(CH3)2)3	low	ISEMOK	YEYCOW
120	PCN-57 (263)	Zr3O2(OH)2(TPDC-(CH3)4)3	low
121	PCN-58 (263)	Zr3O2(OH)2(TPDC-(CH2N3)4)3	low	YEYCUC	YEYDAJ
122	SIFSIX-2-Cu-i (134)	Cu(DPA)2(SiF6)	low	EMEHUB	PESVIV
123	Tb-FTZB-MOF (321)	((CH3)2NH2)2Tb6(μ3-OH)8(FTZB)6(H2O)6	low
124	UiO-1,4-NDC (97)	Zr6O6(1,4-NDC)12	low
125	UiO-2,6-NDC (101, 103)	Zr6O6(2,6-NDC)12	low
126	UiO-66-(CO2H)2 (322)	Zr6O6(BDC-(CO2H)2)12	low
127	UiO-66-(OMe)2 (97)	Zr6O6(BDC-(OMe)2)12	low	JUWWAC
128	UiO-66-Br2 (322)	Zr6O6(BDC-Br2)12	low	JUWWIK
129	UiO-66-CF3 (322)	Zr6O6(BDC-CF3)12	low
130	UiO-66-Cl2 (322)	Zr6O6(BDC-Cl2)12	low	JUWWUW
131	UiO-66-CO2H (323)	Zr6O6(BDC-CO2H)12	low
132	UiO-66-DM (100)	Zr6O6(BDC-(CH3)2)12	low
133	UiO-66-I (323)	Zr6O6(BDC-I)12	low
134	UiO-66-NO2 (97, 311)	Zr6O6(BDC-NO2)12	low	JUWVOP
135	UiO-66-SO3H (323)	Zr6O6(BDC-SO3H)12	low
136	UMCM-150 (63)	Cu3(BHTC)	low	OKABAE	OKABEI
137	ValZnCl (85)	Zn(VAL)(Cl)	low
138	ValZnFor (85)	Zn(VAL)(FOR)	low
139	Y-FTZB-MOF (321)	(CH3)2NH2][Y6(μ3-OH)8(FTZB)6(H2O)6	low
140	ZIF-11 (105)	Zn(PhIM)2	low	VEJZOA	VEJZOA01
141	Zn-DMOF(NO2)2 (74)	Zn2(BDC-(NO2)2)2(DABCO)	low
142	Zn(NDI-H) (96)	Zn(NDI-H)	low
143	Zr-fum (324)	Zr6O6(FUM)12	low

	Low kinetic stability
	common name	activated formula unita	confidence
144	CAU-6 (110)	Al13(OH)27(H2O)6(BDC-NH2)3Cl6	high	TABLAN
145	Co-MOF-74/Co-CPO-27/Co-DOBDC (110, 132, 325)	Co2(DOBDC)	high
146	Cu-BTC/HKUST-1 (28, 31, 39, 41, 62, 63, 326)	Cu3(BTC)2	high
147	Mg-MOF-74/Mg-CPO-27/Mg-DOBDC (31, 110, 132, 133, 270)	Mg2(DOBDC)	high
148	MIL-101-NO2(Cr) (51, 52)	Cr3F(H2O)2O(BDC-NO2)3	high
149	MIL-47-F(V) (312)	V(O)(BDC-F)	high
150	MIL-69(Al)/DUT-4 (28)	Al(OH)(2,6-NDC)	high
151	MOF-14 (327)	Cu3(BTB)2(H2O)3	high	BEYRUU	QOWQUO	QOWRAV	QOWRAV02	QOWRAV03	QOWRAV04	QOWRAV05	QOWRAV06	QOWRAV07	QOWRAV08	QOWRAV09	QOWRAV10	QOWRAV11	QOWRAV12
152	MOF-805 (110)	Zr6O4(OH)4(2,6-NDC-(OH)2)6	high
153	MOF-806 (110)	Zr6O4(OH)4(BPDC-(OH)2)6	high	BOHXAZ
154	MOF-808 (110)	Zr6O4(OH)4(BTC)2(HCOO)6	high	BOHWUS	BOMMOH	CIGMAJ	CIGMEN	IFAGEE	IFAGII	JALLOA	ZIZTAG	ZIZTEK	ZIZTIO
155	N/A (80)	Ni8(OH)4(H2O)2(L7)6	high
156	Ni-DMOF (71, 72)	Ni2(BDC)2(DABCO)	high
157	Ni-MOF-74/Ni-CPO-27/Ni-DOBDC (110, 132, 270)	Ni2(DOBDC)	high
158	SCUTC-19 (308)	Zn2(BDC)2(3,3′-dimethyl-BPY)	high
159	Zn-DMOF (31, 71, 72)	Zn2(BDC)2(DABCO)	high
160	Zn-DMOF-N (75)	Zn2(1,4-NDC)2(DABCO)	high
161	Zn-DMOF-TM0.5 (75, 76)	Zn2(BDC)(BDC-(CH3)4)(DABCO)	high
162	Zn-MOF-74/Zn-CPO-27/Zn-DOBDC (62, 132)	Zn2(DOBDC)	high
163	Zn-NDC (292, 309)	Zn2(2,6-NDC)2(BPY)	high
164	Co-DMOF (72)	Co2(BDC)2(DABCO)	medium
165	Cu-DMOF (72)	Cu2(BDC)2(DABCO)	medium
166	IRMOF-1-CF3O/MOF-5-CF3O/Banasorb-22 (64)	Zn4O(BDC-2-CF3O)3	medium
167	Cu-EBTC (274)	Cu3(BTC-(CH3)2)2(H2O)3	low
168	Cu-HF (292)	Cu(HFIPBB)(H2HFIPBB)0.5	low
169	Cu-MBTC (274)	Cu3(BTC-CH3)2(H2O)3	low
170	IRMOF-1-(CH3)2/MOF-5-(CH3)2 (66)	Zn4O(BDC-(CH3)2)3	low
171	IRMOF-1-CH3/MOF-5-CH3 (66)	Zn4O(BDC-CH3)3	low
172	IRMOF-3-AM15 (65)	Zn4O(BDC-NH-CO-(CH2)14CH3)	low
173	IRMOF-3/MOF-5-NH2 (65)	Zn4O(BDC-NH2)3	low
174	MIL-110 (Al) (62, 299)	Al8(OH)12(OH)3(H2O)3(BTC)3	low
175	MIL-125 (Ti) (46, 48)	Ti8O8(OH)4(BDC)6	low
176	MOFF-1 (84)	Cu(CH3OH)(L11)	low
177	MOFF-3 (84)	CuO(L12)	low
178	N/A (275)	Cu2(TPTC-O-(ethyl))	low
179	N/A (275)	Cu2(TPTC-O-(n-propyl))	low
180	N/A (275)	Cu2(TPTC-O-(n-hexyl))	low
181	SIFSIX-3-Zn (134)	Zn(PYR)2(SiF6)	low	KEDZAX
182	UiO-66-F2 (322)	Zr6O6(BDC-F2)12	low
183	UiO-66-F (322)	Zr6O6(BDC-F)12	low
184	Zr6O6(ABDC-Cl2)12 (101, 310)	Zr6O6(ABDC-Cl2)12	low
185	Zr6O6(ABDC)12 (102)	Zr6O6(ABDC)12	low

	Unstable
	common name	activated formula unita	confidence
186	IRMOF-1/MOF-5 (62-67)	Zn4O(BDC)3	high
187	MOF-177 (63, 68, 69)	Zn4O(BTB)2	high	BABRII	MEFHUC	SUGDOP	SUGDUV	SUGSAQ	SUGSEU	SUGSIY	SUGSOE	SUGSUK	SUGZUR	SUHBAA	SUHBEE
188	MOF-508 (62, 308, 309)	Zn2(BDC)2(BPY)	high
189	MOF-69C (62)	Zn3(OH2)(BDC)2	high
190	Zn-DMOF-NO2 (74, 75)	Zn2(BDC-NO2)2(DABCO)	high
191	UiO-BPY (98)	Zr6O6(BPY)12	medium
192	UMCM-1 (31)	Zn4O(BDC)3(BTB)4	medium	ANUGEW	ANUGIA	ANUGOG	ANUGUM	FAZPON	FAZPUT	FAZQAA	FAZQEE	FAZQII	FAZQOO	FAZQUU	KISXIU	KISXIU01	OKABAE	OKABEI	QAHDIO	QAHDOU	QAHDUA	QAHFAI	SIXNEV	SIXNIZ	SIXNOF	SIXNUL	XUNJAT
193	Zn-DMOF-Br (75)	Zn2(BDC-Br)2(DABCO)	medium
194	Zn-DMOF-Cl2 (75)	Zn2(BDC-Cl2)2(DABCO)	medium
195	Zn-DMOF-DM (76)	Zn2(BDC-(CH3)2)2(DABCO)	medium
196	Zn-DMOF-DM0.5 (76)	Zn2(BDC)(BDC-(CH3)2)(DABCO)	medium
197	Zn-DMOF-MM (76)	Zn2(BDC-CH3)2(DABCO)	medium
198	Zn-DMOF-MM0.5 (76)	Zn2(BDC)(BDC-CH3)(DABCO)	medium
199	Zn-DMOF-NH2 (31)	Zn2(BDC-NH2)2(DABCO)	medium
200	Zn-DMOF-OH (75)	Zn2(BDC-OH)2(DABCO)	medium
201	Zn-DMOF-TF (76)	Zn2(BDC-F4)2(DABCO)	medium
202	Zn-MOF-508-TM (77)	Zn2(BDC-(CH3)4)2(BPY)	medium
203	Bio-MOF-11 (95)	Co2(AD)2(CH3CO2)	low	YUVSUE
204	Bio-MOF-12 (95)	Co2(AD)2(C2H5CO2)2	low	BEYSEF
205	MIL-47(V) (268)	V(O)BDC	low	IDIWOH02	IDIWOH03	IDIWOH04	IDIWOH05	IDIWOH06	PUVJOG
206	MOF-505 (63)	Cu2(BPTC)	low	LASYOU	RUVKAV
207	N/A (275)	Cu2(TPTC-O-ethyl)	low

## Sheet4
1
2
3
4
5
6
7
8
9
10
11
12
13
14
15
16
17
18
19
20
21
22
23
24
25

26
27
28
29
30
31
32
33
34
35
36
37
38
39
40
41
42
43
44
45
46
47
48
49
50
51
52
53
54
55
56
57
58
59
60
61
62
63
64
65
66
67
68
69
70
71
72
73
74
75
76
77
78
79
80
81
82
83
84
85
86
87
88
89
90
91
92
93
94
95
96
97
98
99
100
101
102
103
104
105
106
107
108
109
110
111
112
113
114
115
116
117
118
119
120
121
122
123
124
125
126
127
128
129
130
131
132
133
134
135
136
137
138
139
140
141
142
143

144
145
146
147
148
149
150
151
152
153
154
155
156
157
158
159
160
161
162
163
164
165
166
167
168
169
170
171
172
173
174
175
176
177
178
179
180
181
182
183
184
185

186
187
188
189
190
191
192
193
194
195
196
197
198
199
200
201
202
203
204
205
206
207

## Sheet3
Bio-MOF
MIL-101(Cr)
MIL-101-SO3H (Cr)
MIL-96(Al)
N/A
PCN-222(Fe)
PCN-224(M)
ZIF-8
Al-PMOF
JUC-110
MIL-100(Cr)
MONT1
N/A
N/A
N/A
LaBTB
N/A
N/A
N/A
N/A
N/A
N/A
NOTT-300
PCMOF-5
SNU-80

High kinetic stability
common name
CALF
CAU-10
DUT-51(Hf)
DUT-51(Zr)
DUT-67(Zr)
FMOF-1
MIL-100(Al)
MIL-100(Fe)
MIL-101-NH2(Cr)
MIL-125-NH2(Ti)
MIL-127
MIL-53(Al)
MIL-53(Cr)
MOF-525
MOF-545
MOF-801-P
MOF-801-SC
MOF-802
MOF-804
MOF-841
N/A
N/A
N/A
N/A
N/A
N/A
N/A
N/A
Ni-NIC
NU-1000
PCN-225(M)
SCUTC-18
UiO-66
UiO-66-MM
UiO-66-NH2
Zn-DMOF-A
Zn-DMOF-TM
Zn-MOF-508
ZnPO3
CAU-10-CH3
CAU-10-H
CAU-10-NH2
CAU-10-NO2
CAU-10–OCH3
CAU-10-OH
CdZrSr
Co-NIC
Cu-PCN
Eu-Cu
La-Cu
MIL-53-F(Al)
N/A
Ni-HF
UiO-66-Br
UiO-67
UTSA-16
ZIF-7
ZIF-90
Zn-TTC
Zn/Co-BTEC
Zr-DMBDC
AlaZnCl
AlaZnOAc
Bio-MOF-13
CUK-1
DUT-67(Hf)
DUT-68(Hf)
DUT-68(Zr)
DUT-69(Zr)
MIL-140 A
MIL-140 B
MIL-140 C
MIL-140 D
MOFF-2
MOOFOUR-1-Ni
N/A
N/A
N/A
N/A
N/A
N/A
N/A
N/A
N/A
N/A
N/A
N/A
N/A
N/A
NU-1000-SALI-1
NU-1000-SALI-3
NU-1000-SALI-7
NU-1000-SALI-9
PCN-56
PCN-57
PCN-58
SIFSIX-2-Cu-i
Tb-FTZB-MOF
UiO-1,4-NDC
UiO-2,6-NDC
UiO-66-(CO2H)2
UiO-66-(OMe)2
UiO-66-Br2
UiO-66-CF3
UiO-66-Cl2
UiO-66-CO2H
UiO-66-DM
UiO-66-I
UiO-66-NO2
UiO-66-SO3H
UMCM-150
ValZnCl
ValZnFor
Y-FTZB-MOF
ZIF-11
Zn-DMOF(NO2)2
Zn(NDI-H)
Zr-fum

Low kinetic stability
common name
C
Co-MOF-74/Co-CPO-27/Co-DOBDC
Cu-BTC/HKUST-1
Mg-MOF-74/Mg-CPO-27/Mg-DOBDC
MIL-101-NO2(Cr)
MIL-47-F(V)
MIL-69(Al)/DUT-4
MOF-14
MOF-805
MOF-806
MOF-808
N/A
Ni-DMOF
Ni-MOF-74/Ni-CPO-27/Ni-DOBDC
SCUTC-19
Zn-DMOF
Zn-DMOF-N
Zn-DMOF-TM0.5
Zn-MOF-74/Zn-CPO-27/Zn-DOBDC
Zn-NDC
Co-DMOF
Cu-DMOF
IRMOF-1-CF3O/MOF-5-CF3O/Banasorb-22
Cu-EBTC
Cu-HF
Cu-MBTC
IRMOF-1-(CH3)2/MOF-5-(CH3)2
IRMOF-1-CH3/MOF-5-CH3
IRMOF-3-AM15
IRMOF-3/MOF-5-NH2
MIL-110 (Al)
MIL-125 (Ti)
MOFF-1
MOFF-3
N/A
N/A
N/A
SIFSIX-3-Zn
UiO-66-F2
UiO-66-F
Zr6O6(ABDC-Cl2)12
Zr6O6(ABDC)12

Unstable
common name
IRMOF-1/MOF-5 (62-67)
MOF-177 (63, 68, 69)
MOF-508 (62, 308, 309)
MOF-69C (62)
Zn-DMOF-NO2 (74, 75)
UiO-BPY (98)
UMCM-1 (31)
Zn-DMOF-Br (75)
Zn-DMOF-Cl2 (75)
Zn-DMOF-DM (76)
Zn-DMOF-DM0.5 (76)
Zn-DMOF-MM (76)
Zn-DMOF-MM0.5 (76)
Zn-DMOF-NH2 (31)
Zn-DMOF-OH (75)
Zn-DMOF-TF (76)
Zn-MOF-508-TM (77)
Bio-MOF-11 (95)
Bio-MOF-12 (95)
MIL-47(V) (268)
MOF-505 (63)
N/A (275)