## Sheet2
Thermodynamically stable
common name	activated formula unita	confidence
Bio-MOF-14 (95)	Co2(AD)2(C4H9CO2)2	high
MIL-101(Cr) (28, 44, 49-51, 53, 62, 167)	Cr3F(H2O)2O(BDC)3	high
MIL-101-SO3H (Cr) (51, 301)	Cr3F(H2O)2O(BDC-SO3H)3	high
MIL-96(Al) (299, 302)	Al12O(OH)18(H2O)3(Al2(OH)4)(BTC)6	high
N/A (261)	Ni3(BTP)2	high
PCN-222(Fe) (264)		high
PCN-224(M) (266)		high
ZIF-8 (28, 62, 63, 105, 293)	Zn(MEIM)2	high
Al-PMOF (303)	TCPP(AlOH)2	medium
JUC-110 (93)	Cd(HTHIPC)2	medium
MIL-100(Cr) (38, 39, 63)	Cr3OX(BTC)2, X = OH, F	medium
MONT1 (304)	Cu2(PCP)2BIPY	medium
N/A (305)	Pb2(PTPTP)2(H2O)2	medium
N/A (305)	Pb2(p-PDA)(PTPTP)2	medium
N/A (305)	Pb4(o-PDA)2(PTPTP)2	medium
LaBTB (281)	La(BTB)H2O	low
N/A (297)	H3(Cu4Cl)3(BTTRI)8	low
N/A (260)	Zn(1,4-BDP)	low
N/A (260)	Zn(1,3-BDP)	low
N/A (261)	Cu3(BTP)2	low
N/A (261)	Zn3(BTP)2	low
N/A (298)	Cu2(TCMBT)(BPP)(μ3-OH)	low
NOTT-300 (300)	Al2(OH)2(H4L)	low
PCMOF-5 (306)	La(H5L5)(H2O)4	low
SNU-80 (82)	Cu4(Me3CCOO)8(TEIA)	low

High kinetic stability
common name	activated formula unita	confidence
CALF-25 (60)	BaH2L	high
CAU-10 (110)	Al(OH)(ISO)	high
DUT-51(Hf) (55)	Hf6O6(OH)2(DTTDC)4	high
DUT-51(Zr) (55)	Zr6O6(OH)2(DTTDC)4	high
DUT-67(Zr) (56, 110)	Zr6O6(OH)2(TDC)4	high
FMOF-1 (92)	Ag(TZ)	high
MIL-100(Al) (37, 299)	Al3OX(H2O)2(BTC)2, X = F, OH	high
MIL-100(Fe) (28, 37, 41, 42, 44)	Fe3OX(H2O)2(BTC)2, X = F, OH	high
MIL-101-NH2(Cr) (51, 52)	Cr3F(H2O)2O(BDC-NH2)3	high
MIL-125-NH2(Ti) (46-48)	Ti8O8(OH)4(BDC-NH2)6	high
MIL-127 (42)	Fe6O2(TAZB)3X2, X = Cl, OH	high
MIL-53(Al) (62, 268, 307)	Al(OH)(BDC)	high
MIL-53(Cr) (268)	Cr(OH)BDC	high
MOF-525 (265)	Zr6O4(OH)4(TCPP-H2)3	high
MOF-545 (265)	Zr6O8(H2O)8(TCPP-H2)2	high
MOF-801-P (110)	Zr6O4(OH)4(FUM)6	high
MOF-801-SC (110)	Zr6O4(OH)4(FUM)6	high
MOF-802 (110)	Zr6O4(OH)4(PZDC4)5(HCOO)2(H2O)2	high
MOF-804 (110)	Zr6O4(OH)4(BDC-(OH)2)6	high
MOF-841 (110)	Zr6O4(OH)4(MTB)2(HCOO)4(H2O)4	high
N/A (80)	Ni8(OH)4(H2O)2(L6)6	high
N/A (80)	Ni8(OH)4(H2O)2(L8)6	high
N/A (80)	Ni8(OH)4(H2O)2(L9)6	high
N/A (80)	Ni8(OH)4(H2O)2(L10)6	high
N/A (80)	Ni8(OH)4(H2O)2(L10-(CH3)2)6	high
N/A (80)	Ni8(OH)4(H2O)2(L10-(CF3)2)6	high
N/A (61)	Zn2(BTC)(OH)-(H2O)	high
N/A (89)	Zn(L14)(L15)	high
Ni-NIC (292)	Ni2(NIC)4(lH2O)	high
NU-1000 (283)	Zr6(OH)16(TBAPY)2	high
PCN-225(M) (192)	Zr6O4(OH)4(OH)4(H2O)4(MTCPP)2	high
SCUTC-18 (308, 309)	Zn2(BDC)2(2,2′-dimethyl-BPY)	high
UiO-66 (31, 41, 42, 58, 98, 101, 110, 310)	Zr6O6(BDC)12	high
UiO-66-MM (99)	Zr6O6(BDC-CH3)12	high
UiO-66-NH2 (31, 42, 47, 97, 98, 311)	Zr6O6(BDC-NH2)12	high
Zn-DMOF-A (75)	Zn2(1,4-ADC)2(DABCO)	high
Zn-DMOF-TM (75, 76)	Zn2(BDC-(CH3)4)2(DABCO)	high
Zn-MOF-508 (77)	Zn2(BDC)2(BPY)	high
ZnPO3 (292)	(C6H14N)2Zn3(HPO3)4	high
CAU-10-CH3 (59)	Al(OH)(ISO-CH3)	medium
CAU-10-H (59)	Al(OH)(ISO-H)	medium
CAU-10-NH2 (59)	Al(OH)(ISO-NH2)	medium
CAU-10-NO2 (59)	Al(OH)(ISO-NO2)	medium
CAU-10–OCH3 (59)	Al(OH)(ISO-OCH3)	medium
CAU-10-OH (59)	Al(OH)(ISO-OH)	medium
CdZrSr (292)	CdZrSr(C2O4)4	medium
Co-NIC (293)	Co2(NIC)4(μ-H2O)	medium
Cu-PCN (293)	Cu2(PCN)2(H2O)2	medium
Eu-Cu (292)	EuCu(NIC)2(C2O4)	medium
La-Cu (292)	LnCu (NIC)2(C2O4)	medium
MIL-53-F(Al) (312)	Al(OH)(BDC-F)	medium
N/A (54)	Al(OH)(1,4-NDC)	medium
Ni-HF (293)	Ni2(HFPDPT)-(BPY)2(H2O)2](H2O)8	medium
UiO-66-Br (42, 311)	Zr6O6(BDC-Br)12	medium
UiO-67 (98, 101, 283, 310)	Zr6O6(BPDC)12	medium
UTSA-16 (313)	[KCo3(C6H4O7)(C6H5O7)(H2O)28H2O]8	medium
ZIF-7 (293)	Zn(PhIM)2	medium
ZIF-90 (293)	Zn(ICA)2	medium
Zn-TTC (293)	Zn3(TTC)(OH)2(H2O)	medium
Zn/Co-BTEC (293)	ZnCo(BTEC)	medium
Zr-DMBDC (162)	Zr6O6(DMBDC)12	medium
AlaZnCl (85)	Zn(Ala)(Cl)	low
AlaZnOAc (85)	Zn(Ala)(OAc)	low
Bio-MOF-13 (95)	Co2(AD)2(C3H7CO2)2	low
CUK-1 (314)	Co3(2,4-PDC)2(μ-OH)2	low
DUT-67(Hf) (56)	Hf6O6(OH)2(TDC)4	low
DUT-68(Hf) (56)	Hf6O6(OH)2(TDC)4.5	low
DUT-68(Zr) (56)	Zr6O6(OH)2(TDC)4.5	low
DUT-69(Zr) (56)	Zr6O4(OH)4(TDC)5	low
MIL-140 A (101)	ZrO(BDC)	low
MIL-140 B (101)	ZrO(2,6-NDC)	low
MIL-140 C (101)	ZrO(BPDC)	low
MIL-140 D (101)	ZrO(ABDC-Cl2)	low
MOFF-2 (84)	Cu(L11)(DABCO)0.5	low
MOOFOUR-1-Ni (315)	Ni-(BPE)2(MoO4)	low
N/A (316)	Zn6(IDC)4(OH)2(HPRZ)2	low
N/A (317)	Cd(2,6-NDC)0.5(PCA)	low
N/A (309)	Zn2(2,6-NDC)2(2,2′-dimethyl-BPY)	low
N/A (83)	Cd(L1)(Cl)(H2O)	low
N/A (83)	Cd(L2)(Cl)(H2O)	low
N/A (83)	Cd2(L2)2(Br)2(H2O)3	low
N/A (83)	Cd(L3)(Cl)(H2O)2	low
N/A (81)	Zn2L4	low
N/A (318)	Ni(HPTZ)2	low
N/A (319)	Zn4O(BFBPDC)3(BPY)0.5(H2O)	low
N/A (79)	Ni(L13)2	low
N/A (79)	Co(L13)2	low
N/A (320)	Ni2(C2O4)(L16)2	low
N/A (276)	Zn3(BPDC)3(2,2′-dimethyl-BPY)	low
NU-1000-SALI-1 (104)	Zr6(μ-OH)8(OH)8(TBAPY)2-CF3CO2	low
NU-1000-SALI-3 (104)	Zr6(μ3-OH)8(OH)8(TBAPY)2-CF3(CF2)2CO2	low
NU-1000-SALI-7 (104)	Zr6(μ3-OH)8(OH)8(TBAPY)2-CF3(CF2)6CO2	low
NU-1000-SALI-9 (104)	Zr6(μ3-OH)8(OH)8(TBAPY)2-CF3(CF2)8CO2	low
PCN-56 (263)	Zr3O2(OH)2(TPDC-(CH3)2)3	low
PCN-57 (263)	Zr3O2(OH)2(TPDC-(CH3)4)3	low
PCN-58 (263)	Zr3O2(OH)2(TPDC-(CH2N3)4)3	low
SIFSIX-2-Cu-i (134)	Cu(DPA)2(SiF6)	low
Tb-FTZB-MOF (321)	((CH3)2NH2)2Tb6(μ3-OH)8(FTZB)6(H2O)6	low
UiO-1,4-NDC (97)	Zr6O6(1,4-NDC)12	low
UiO-2,6-NDC (101, 103)	Zr6O6(2,6-NDC)12	low
UiO-66-(CO2H)2 (322)	Zr6O6(BDC-(CO2H)2)12	low
UiO-66-(OMe)2 (97)	Zr6O6(BDC-(OMe)2)12	low
UiO-66-Br2 (322)	Zr6O6(BDC-Br2)12	low
UiO-66-CF3 (322)	Zr6O6(BDC-CF3)12	low
UiO-66-Cl2 (322)	Zr6O6(BDC-Cl2)12	low
UiO-66-CO2H (323)	Zr6O6(BDC-CO2H)12	low
UiO-66-DM (100)	Zr6O6(BDC-(CH3)2)12	low
UiO-66-I (323)	Zr6O6(BDC-I)12	low
UiO-66-NO2 (97, 311)	Zr6O6(BDC-NO2)12	low
UiO-66-SO3H (323)	Zr6O6(BDC-SO3H)12	low
UMCM-150 (63)	Cu3(BHTC)	low
ValZnCl (85)	Zn(VAL)(Cl)	low
ValZnFor (85)	Zn(VAL)(FOR)	low
Y-FTZB-MOF (321)	(CH3)2NH2][Y6(μ3-OH)8(FTZB)6(H2O)6	low
ZIF-11 (105)	Zn(PhIM)2	low
Zn-DMOF(NO2)2 (74)	Zn2(BDC-(NO2)2)2(DABCO)	low
Zn(NDI-H) (96)	Zn(NDI-H)	low
Zr-fum (324)	Zr6O6(FUM)12	low

Low kinetic stability
common name	activated formula unita	confidence
CAU-6 (110)	Al13(OH)27(H2O)6(BDC-NH2)3Cl6	high
Co-MOF-74/Co-CPO-27/Co-DOBDC (110, 132, 325)	Co2(DOBDC)	high
Cu-BTC/HKUST-1 (28, 31, 39, 41, 62, 63, 326)	Cu3(BTC)2	high
Mg-MOF-74/Mg-CPO-27/Mg-DOBDC (31, 110, 132, 133, 270)	Mg2(DOBDC)	high
MIL-101-NO2(Cr) (51, 52)	Cr3F(H2O)2O(BDC-NO2)3	high
MIL-47-F(V) (312)	V(O)(BDC-F)	high
MIL-69(Al)/DUT-4 (28)	Al(OH)(2,6-NDC)	high
MOF-14 (327)	Cu3(BTB)2(H2O)3	high
MOF-805 (110)	Zr6O4(OH)4(2,6-NDC-(OH)2)6	high
MOF-806 (110)	Zr6O4(OH)4(BPDC-(OH)2)6	high
MOF-808 (110)	Zr6O4(OH)4(BTC)2(HCOO)6	high
N/A (80)	Ni8(OH)4(H2O)2(L7)6	high
Ni-DMOF (71, 72)	Ni2(BDC)2(DABCO)	high
Ni-MOF-74/Ni-CPO-27/Ni-DOBDC (110, 132, 270)	Ni2(DOBDC)	high
SCUTC-19 (308)	Zn2(BDC)2(3,3′-dimethyl-BPY)	high
Zn-DMOF (31, 71, 72)	Zn2(BDC)2(DABCO)	high
Zn-DMOF-N (75)	Zn2(1,4-NDC)2(DABCO)	high
Zn-DMOF-TM0.5 (75, 76)	Zn2(BDC)(BDC-(CH3)4)(DABCO)	high
Zn-MOF-74/Zn-CPO-27/Zn-DOBDC (62, 132)	Zn2(DOBDC)	high
Zn-NDC (292, 309)	Zn2(2,6-NDC)2(BPY)	high
Co-DMOF (72)	Co2(BDC)2(DABCO)	medium
Cu-DMOF (72)	Cu2(BDC)2(DABCO)	medium
IRMOF-1-CF3O/MOF-5-CF3O/Banasorb-22 (64)	Zn4O(BDC-2-CF3O)3	medium
Cu-EBTC (274)	Cu3(BTC-(CH3)2)2(H2O)3	low
Cu-HF (292)	Cu(HFIPBB)(H2HFIPBB)0.5	low
Cu-MBTC (274)	Cu3(BTC-CH3)2(H2O)3	low
IRMOF-1-(CH3)2/MOF-5-(CH3)2 (66)	Zn4O(BDC-(CH3)2)3	low
IRMOF-1-CH3/MOF-5-CH3 (66)	Zn4O(BDC-CH3)3	low
IRMOF-3-AM15 (65)	Zn4O(BDC-NH-CO-(CH2)14CH3)	low
IRMOF-3/MOF-5-NH2 (65)	Zn4O(BDC-NH2)3	low
MIL-110 (Al) (62, 299)	Al8(OH)12(OH)3(H2O)3(BTC)3	low
MIL-125 (Ti) (46, 48)	Ti8O8(OH)4(BDC)6	low
MOFF-1 (84)	Cu(CH3OH)(L11)	low
MOFF-3 (84)	CuO(L12)	low
N/A (275)	Cu2(TPTC-O-(ethyl))	low
N/A (275)	Cu2(TPTC-O-(n-propyl))	low
N/A (275)	Cu2(TPTC-O-(n-hexyl))	low
SIFSIX-3-Zn (134)	Zn(PYR)2(SiF6)	low
UiO-66-F2 (322)	Zr6O6(BDC-F2)12	low
UiO-66-F (322)	Zr6O6(BDC-F)12	low
Zr6O6(ABDC-Cl2)12 (101, 310)	Zr6O6(ABDC-Cl2)12	low
Zr6O6(ABDC)12 (102)	Zr6O6(ABDC)12	low

Unstable
common name	activated formula unita	confidence
IRMOF-1/MOF-5 (62-67)	Zn4O(BDC)3	high
MOF-177 (63, 68, 69)	Zn4O(BTB)2	high
MOF-508 (62, 308, 309)	Zn2(BDC)2(BPY)	high
MOF-69C (62)	Zn3(OH2)(BDC)2	high
Zn-DMOF-NO2 (74, 75)	Zn2(BDC-NO2)2(DABCO)	high
UiO-BPY (98)	Zr6O6(BPY)12	medium
UMCM-1 (31)	Zn4O(BDC)3(BTB)4	medium
Zn-DMOF-Br (75)	Zn2(BDC-Br)2(DABCO)	medium
Zn-DMOF-Cl2 (75)	Zn2(BDC-Cl2)2(DABCO)	medium
Zn-DMOF-DM (76)	Zn2(BDC-(CH3)2)2(DABCO)	medium
Zn-DMOF-DM0.5 (76)	Zn2(BDC)(BDC-(CH3)2)(DABCO)	medium
Zn-DMOF-MM (76)	Zn2(BDC-CH3)2(DABCO)	medium
Zn-DMOF-MM0.5 (76)	Zn2(BDC)(BDC-CH3)(DABCO)	medium
Zn-DMOF-NH2 (31)	Zn2(BDC-NH2)2(DABCO)	medium
Zn-DMOF-OH (75)	Zn2(BDC-OH)2(DABCO)	medium
Zn-DMOF-TF (76)	Zn2(BDC-F4)2(DABCO)	medium
Zn-MOF-508-TM (77)	Zn2(BDC-(CH3)4)2(BPY)	medium
Bio-MOF-11 (95)	Co2(AD)2(CH3CO2)	low
Bio-MOF-12 (95)	Co2(AD)2(C2H5CO2)2	low
MIL-47(V) (268)	V(O)BDC	low
MOF-505 (63)	Cu2(BPTC)	low
N/A (275)	Cu2(TPTC-O-ethyl)	low